## New folder (3)
Source.Name | ##Temp./°C | Time/min | Mass/% | Segment | Alpha | F_alpha | G_alpha | b | lnB | ln(B/T) | ln(G/T)
0_10 (1).csv | 530.23801 | 9 | 99.93175 | 1 | 0.05 | 11.02784 | 0.002055697 | 10 | 2.302585 | -10.24407 | -18.73379
0_10 (1).csv | 692.03299 | 25.5 | 99.85077 | 1 | 0.1 | 5.043557 | 0.009828023 | 10 | 2.302585 | -10.77668 | -17.70178
0_10 (1).csv | 741.582 | 30.5 | 99.77295 | 1 | 0.15 | 3.314909 | 0.02275081 | 10 | 2.302585 | -10.91499 | -17.00073
0_10 (1).csv | 761.13101 | 32.5 | 99.70632 | 1 | 0.2 | 2.562823 | 0.03806297 | 10 | 2.302585 | -10.96703 | -16.53812
0_10 (1).csv | 780.77499 | 34.5 | 99.61593 | 1 | 0.25 | 1.959669 | 0.06509905 | 10 | 2.302585 | -11.01799 | -16.05242
0_10 (1).csv | 795.672 | 36 | 99.53841 | 1 | 0.3 | 1.63056 | 0.09403005 | 10 | 2.302585 | -11.05579 | -15.72251
0_10 (1).csv | 810.68402 | 37.5 | 99.4619 | 1 | 0.35 | 1.398718 | 0.127785 | 10 | 2.302585 | -11.09317 | -15.45316
0_10 (1).csv | 825.85101 | 39 | 99.40014 | 1 | 0.4 | 1.254709 | 0.1588012 | 10 | 2.302585 | -11.13024 | -15.27293
0_10 (1).csv | 856.271 | 42 | 99.32961 | 1 | 0.45 | 1.122705 | 0.1983394 | 10 | 2.302585 | -11.20259 | -15.12295
0_10 (1).csv | 996.08698 | 56 | 99.24632 | 1 | 0.5 | 0.9986334 | 0.2506847 | 10 | 2.302585 | -11.50508 | -15.19123
0_10 (1).csv | 1190.99597 | 75.5 | 99.17251 | 1 | 0.55 | 0.9095578 | 0.3021895 | 10 | 2.302585 | -11.86251 | -15.36179
0_10 (1).csv | 1286.20898 | 85 | 99.10353 | 1 | 0.6 | 0.8395708 | 0.3546708 | 10 | 2.302585 | -12.01632 | -15.35547
0_10 (1).csv | 1561.73096 | 112.5 | 99.02096 | 1 | 0.65 | 0.7687633 | 0.423014 | 10 | 2.302585 | -12.40452 | -15.56745
0_10 (1).csv | 1576.69995 | 114 | 98.95 | 1 | 0.7 | 0.7168095 | 0.4865556 | 10 | 2.302585 | -12.42359 | -15.44658
0_10 (1).csv | 1586.672 | 115 | 98.84977 | 1 | 0.75 | 0.6543474 | 0.5838795 | 10 | 2.302585 | -12.4362 | -15.27685
0_10 (1).csv | 1596.63 | 116 | 98.7061 | 1 | 0.85 | 0.581691 | 0.7388483 | 10 | 2.302585 | -12.44872 | -15.05396
0_10 (1).csv | 1601.60498 | 116.5 | 98.6189 | 1 | 0.9 | 0.5449642 | 0.8417907 | 10 | 2.302585 | -12.45494 | -14.92975
0_10 (1).csv | 1602.95353 | 117 | 98.4947 | 2 | 1 | 0.5 | 1 | 10 | 2.302585 | -12.45662 | -14.75921
0_20 (1).csv | 585.32901 | 5.5 | 99.92393 | 1 | 0.05 | 10.33154 | 0.002342125 | 20 | 2.995732 | -9.748616 | -18.80104
0_20 (1).csv | 723.64099 | 11.5 | 99.8417 | 1 | 0.1 | 4.96475 | 0.0101425 | 20 | 2.995732 | -10.17286 | -17.75961
0_20 (1).csv | 760.98901 | 13.5 | 99.76429 | 1 | 0.15 | 3.334267 | 0.02248741 | 20 | 2.995732 | -10.27351 | -17.06404
0_20 (1).csv | 779.96701 | 14.5 | 99.69768 | 1 | 0.2 | 2.59963 | 0.03699279 | 20 | 2.995732 | -10.32277 | -16.61554
0_20 (1).csv | 799.14301 | 15.5 | 99.61257 | 1 | 0.25 | 2.028547 | 0.06075329 | 20 | 2.995732 | -10.37135 | -16.16801
0_20 (1).csv | 818.466 | 16.5 | 99.5183 | 1 | 0.3 | 1.631555 | 0.09391536 | 20 | 2.995732 | -10.41913 | -15.78023
0_20 (1).csv | 837.992 | 17.5 | 99.43413 | 1 | 0.35 | 1.38887 | 0.1296035 | 20 | 2.995732 | -10.46628 | -15.50529
0_20 (1).csv | 857.758 | 18.5 | 99.37569 | 1 | 0.4 | 1.258862 | 0.1577553 | 20 | 2.995732 | -10.51291 | -15.35535
0_20 (1).csv | 946.87402 | 23 | 99.29248 | 1 | 0.45 | 1.11081 | 0.2026099 | 20 | 2.995732 | -10.7106 | -15.3028
0_20 (1).csv | 1115.28699 | 31.5 | 99.22188 | 1 | 0.5 | 1.010024 | 0.2450623 | 20 | 2.995732 | -11.038 | -15.43998
0_20 (1).csv | 1265.16901 | 39 | 99.13962 | 1 | 0.55 | 0.9134568 | 0.2996153 | 20 | 2.995732 | -11.29019 | -15.49118
0_20 (1).csv | 1545.98303 | 53 | 99.06472 | 1 | 0.6 | 0.8403045 | 0.3540516 | 20 | 2.995732 | -11.6911 | -15.72514
0_20 (1).csv | 1585.69702 | 55 | 98.95168 | 1 | 0.65 | 0.7496947 | 0.4448064 | 20 | 2.995732 | -11.74183 | -15.54767
0_20 (1).csv | 1595.53101 | 55.5 | 98.87313 | 1 | 0.7 | 0.6974363 | 0.5139619 | 20 | 2.995732 | -11.75419 | -15.41553
0_20 (1).csv | 1604.61499 | 56 | 98.77174 | 2 | 1 | 0.5 | 1 | 20 | 2.995732 | -11.76555 | -14.76128
0_30 (1).csv | 568.526 | 3.25 | 99.9248 | 1 | 0.05 | 10.74082 | 0.002167029 | 30 | 3.401197 | -9.284897 | -18.82049
0_30 (1).csv | 728.53201 | 6.5 | 99.84051 | 1 | 0.1 | 5.06433 | 0.009747562 | 30 | 3.401197 | -9.780866 | -17.8128
0_30 (1).csv | 769.95099 | 7.75 | 99.7587 | 1 | 0.15 | 3.347327 | 0.02231227 | 30 | 3.401197 | -9.891456 | -17.09527
0_30 (1).csv | 791.60303 | 8.5 | 99.67761 | 1 | 0.2 | 2.505382 | 0.03982834 | 30 | 3.401197 | -9.946923 | -16.5713
0_30 (1).csv | 812.242 | 9.25 | 99.58359 | 1 | 0.25 | 1.939699 | 0.06644639 | 30 | 3.401197 | -9.998399 | -16.11096
0_30 (1).csv | 825.91699 | 9.75 | 99.51796 | 1 | 0.3 | 1.675608 | 0.08904207 | 30 | 3.401197 | -10.03179 | -15.85163
0_30 (1).csv | 846.81702 | 10.5 | 99.43035 | 1 | 0.35 | 1.417906 | 0.1243499 | 30 | 3.401197 | -10.08177 | -15.56763
0_30 (1).csv | 875.99298 | 11.5 | 99.35179 | 1 | 0.4 | 1.246062 | 0.1610129 | 30 | 3.401197 | -10.14952 | -15.37699
0_30 (1).csv | 976.00702 | 14.75 | 99.27413 | 1 | 0.45 | 1.112747 | 0.2019049 | 30 | 3.401197 | -10.36574 | -15.3669
0_30 (1).csv | 1166.46198 | 21.25 | 99.19296 | 1 | 0.5 | 1.00083 | 0.2495854 | 30 | 3.401197 | -10.72226 | -15.51142
0_30 (1).csv | 1315.36096 | 26.25 | 99.11082 | 1 | 0.55 | 0.9083763 | 0.3029762 | 30 | 3.401197 | -10.96254 | -15.55783
0_30 (1).csv | 1570.59998 | 34.75 | 99.02363 | 1 | 0.6 | 0.8272581 | 0.365307 | 30 | 3.401197 | -11.31723 | -15.72544
0_30 (1).csv | 1585.41394 | 35.25 | 98.95841 | 1 | 0.65 | 0.7754587 | 0.4157408 | 30 | 3.401197 | -11.336 | -15.61489
0_30 (1).csv | 1600.12305 | 35.75 | 98.8579 | 1 | 0.7 | 0.7072148 | 0.4998473 | 30 | 3.401197 | -11.35447 | -15.44912
0_30 (1).csv | 1606.45179 | 36 | 98.79554 | 2 | 0.75 | 0.6705993 | 0.555922 | 30 | 3.401197 | -11.36237 | -15.35069
0_30 (1).csv | 1609.65409 | 36.25 | 98.71119 | 2 | 1 | 0.5 | 1 | 30 | 3.401197 | -11.36635 | -14.76755
| 427.83299 | 1.5 | 99.9749 | 1 | 0.03 | 18.37012 | 0.0007408257 | 15 | 2.70805 | -9.409416 | -19.32521
| 455.18201 | 2.5 | 99.96617 | 1 | 0.04 | 13.62962 | 0.001345775 | 15 | 2.70805 | -9.533345 | -18.85218
| 508.627 | 4.5 | 99.9529 | 1 | 0.05 | 9.789597 | 0.002608618 | 15 | 2.70805 | -9.75538 | -18.41236
| 521.033 | 5 | 99.94876 | 1 | 0.06 | 8.998634 | 0.003087357 | 15 | 2.70805 | -9.803577 | -18.29207
| 544.293 | 6 | 99.93838 | 1 | 0.07 | 7.482798 | 0.004464903 | 15 | 2.70805 | -9.890925 | -18.01048
| 565.35699 | 7 | 99.92763 | 1 | 0.08 | 6.371286 | 0.006158653 | 15 | 2.70805 | -9.966865 | -17.76481
| 584.383 | 8 | 99.91724 | 1 | 0.09 | 5.571411 | 0.008053962 | 15 | 2.70805 | -10.03306 | -17.5627
| 601.64401 | 9 | 99.90873 | 1 | 0.1 | 5.051934 | 0.009795457 | 15 | 2.70805 | -10.09128 | -17.42517
| 617.55899 | 10 | 99.90256 | 1 | 0.11 | 4.73204 | 0.0111646 | 15 | 2.70805 | -10.1435 | -17.34656
| 654.129 | 12.5 | 99.88789 | 1 | 0.12 | 4.112836 | 0.01477942 | 15 | 2.70805 | -10.25856 | -17.18113
| 668.30899 | 13.5 | 99.88146 | 1 | 0.13 | 3.889742 | 0.01652336 | 15 | 2.70805 | -10.30145 | -17.11248
| 682.55499 | 14.5 | 99.87414 | 1 | 0.14 | 3.663515 | 0.01862705 | 15 | 2.70805 | -10.34364 | -17.03483
| 696.995 | 15.5 | 99.86555 | 1 | 0.15 | 3.429453 | 0.02125642 | 15 | 2.70805 | -10.38551 | -16.94465
| 711.64001 | 16.5 | 99.85372 | 1 | 0.16 | 3.152106 | 0.02516161 | 15 | 2.70805 | -10.42709 | -16.81758
| 719.026 | 17 | 99.8464 | 1 | 0.17 | 3.001888 | 0.02774285 | 15 | 2.70805 | -10.44774 | -16.74057
| 726.439 | 17.5 | 99.83778 | 1 | 0.18 | 2.842375 | 0.03094407 | 15 | 2.70805 | -10.46826 | -16.65188
| 733.858 | 18 | 99.82743 | 1 | 0.19 | 2.671901 | 0.03501863 | 15 | 2.70805 | -10.48858 | -16.54851
| 741.27499 | 18.5 | 99.81473 | 1 | 0.2 | 2.488746 | 0.04036257 | 15 | 2.70805 | -10.50869 | -16.4266
| 748.69699 | 19 | 99.79961 | 1 | 0.22 | 2.300963 | 0.04721942 | 15 | 2.70805 | -10.52862 | -16.28962
| 756.05499 | 19.5 | 99.78146 | 1 | 0.24 | 2.109865 | 0.05616044 | 15 | 2.70805 | -10.54818 | -16.13577
| 763.38199 | 20 | 99.75984 | 1 | 0.26 | 1.919928 | 0.0678219 | 15 | 2.70805 | -10.56747 | -15.96639
| 770.67499 | 20.5 | 99.73511 | 1 | 0.29 | 1.740685 | 0.0825087 | 15 | 2.70805 | -10.58648 | -15.78939
| 777.94901 | 21 | 99.70673 | 1 | 0.32 | 1.572237 | 0.1011356 | 15 | 2.70805 | -10.60527 | -15.60462
| 785.18597 | 21.5 | 99.67506 | 1 | 0.35 | 1.419 | 0.1241581 | 15 | 2.70805 | -10.62379 | -15.41804
| 792.41998 | 22 | 99.6409 | 1 | 0.39 | 1.284016 | 0.151635 | 15 | 2.70805 | -10.64213 | -15.23646
| 799.63599 | 22.5 | 99.60437 | 1 | 0.43 | 1.165458 | 0.1840548 | 15 | 2.70805 | -10.66026 | -15.06084
| 806.87402 | 23 | 99.56639 | 1 | 0.47 | 1.063375 | 0.221089 | 15 | 2.70805 | -10.67828 | -14.89552
| 814.10699 | 23.5 | 99.52785 | 1 | 0.51 | 0.9765752 | 0.2621372 | 15 | 2.70805 | -10.69613 | -14.74307
| 821.401 | 24 | 99.491 | 1 | 0.55 | 0.9058743 | 0.3046521 | 15 | 2.70805 | -10.71397 | -14.61061
| 828.72498 | 24.5 | 99.45697 | 1 | 0.59 | 0.8491059 | 0.3467498 | 15 | 2.70805 | -10.73173 | -14.49893
| 836.125 | 25 | 99.42646 | 1 | 0.62 | 0.803937 | 0.3868085 | 15 | 2.70805 | -10.74951 | -14.40738
| 843.59003 | 25.5 | 99.40051 | 1 | 0.65 | 0.7691371 | 0.4226029 | 15 | 2.70805 | -10.76728 | -14.33666
| 851.10101 | 26 | 99.37937 | 1 | 0.67 | 0.7429386 | 0.4529332 | 15 | 2.70805 | -10.78501 | -14.28507
| 858.66699 | 26.5 | 99.36238 | 1 | 0.69 | 0.7231423 | 0.4780711 | 15 | 2.70805 | -10.80271 | -14.24876
| 866.23999 | 27 | 99.34875 | 1 | 0.71 | 0.7080077 | 0.4987284 | 15 | 2.70805 | -10.82027 | -14.22402
| 873.83801 | 27.5 | 99.33788 | 1 | 0.72 | 0.6963843 | 0.5155158 | 15 | 2.70805 | -10.83774 | -14.20838
| 881.40302 | 28 | 99.32918 | 1 | 0.73 | 0.6873528 | 0.5291522 | 15 | 2.70805 | -10.85498 | -14.19951
| 888.95398 | 28.5 | 99.3219 | 1 | 0.74 | 0.6799735 | 0.5406997 | 15 | 2.70805 | -10.87204 | -14.19498
| 903.95398 | 29.5 | 99.3107 | 1 | 0.75 | 0.668925 | 0.5587083 | 15 | 2.70805 | -10.90551 | -14.19568
| 918.823 | 30.5 | 99.30215 | 1 | 0.76 | 0.6607294 | 0.5726546 | 15 | 2.70805 | -10.93814 | -14.20366
| 948.51501 | 32.5 | 99.28833 | 1 | 0.77 | 0.6478986 | 0.5955605 | 15 | 2.70805 | -11.00175 | -14.22805
| 956.03699 | 33 | 99.28501 | 1 | 0.78 | 0.6448901 | 0.6011302 | 15 | 2.70805 | -11.01754 | -14.23454
| 978.59003 | 34.5 | 99.27489 | 1 | 0.79 | 0.6358897 | 0.6182675 | 15 | 2.70805 | -11.06418 | -14.25306
| 1008.42297 | 36.5 | 99.26111 | 1 | 0.8 | 0.6240306 | 0.6419899 | 15 | 2.70805 | -11.12424 | -14.27547
| 1030.65698 | 38 | 99.25151 | 1 | 0.81 | 0.6160269 | 0.6587803 | 15 | 2.70805 | -11.16785 | -14.29327
| 1052.90601 | 39.5 | 99.24244 | 1 | 0.82 | 0.6086515 | 0.6748429 | 15 | 2.70805 | -11.21057 | -14.31189
| 1075.22803 | 41 | 99.23441 | 1 | 0.83 | 0.6022675 | 0.6892251 | 15 | 2.70805 | -11.25253 | -14.33276
| 1090.18201 | 42 | 99.22932 | 1 | 0.84 | 0.5982898 | 0.6984202 | 15 | 2.70805 | -11.28015 | -14.34713
| 1127.72601 | 44.5 | 99.21681 | 1 | 0.85 | 0.5887333 | 0.7212783 | 15 | 2.70805 | -11.34787 | -14.38265
| 1157.75897 | 46.5 | 99.2061 | 1 | 0.86 | 0.580791 | 0.7411399 | 15 | 2.70805 | -11.40043 | -14.40805
| 1180.27301 | 48 | 99.19635 | 1 | 0.87 | 0.5737448 | 0.7594558 | 15 | 2.70805 | -11.43895 | -14.42216
| 1187.79303 | 48.5 | 99.19262 | 1 | 0.88 | 0.5710942 | 0.7665219 | 15 | 2.70805 | -11.45165 | -14.4256
| 1210.44 | 50 | 99.17936 | 1 | 0.89 | 0.5618663 | 0.7919066 | 15 | 2.70805 | -11.48943 | -14.43079
| 1218.01703 | 50.5 | 99.1741 | 1 | 0.9 | 0.5582879 | 0.8020908 | 15 | 2.70805 | -11.50191 | -14.43049
| 1233.14001 | 51.5 | 99.16315 | 1 | 0.91 | 0.5509829 | 0.8235005 | 15 | 2.70805 | -11.52659 | -14.42883
| 1248.04999 | 52.5 | 99.15127 | 1 | 0.92 | 0.5432705 | 0.8470474 | 15 | 2.70805 | -11.55063 | -14.42467
| 1255.48297 | 53 | 99.14534 | 1 | 0.93 | 0.5395011 | 0.8589252 | 15 | 2.70805 | -11.5625 | -14.42262
| 1270.41602 | 54 | 99.13417 | 1 | 0.94 | 0.532541 | 0.8815234 | 15 | 2.70805 | -11.58615 | -14.4203
| 1285.48199 | 55 | 99.12405 | 1 | 0.95 | 0.5263885 | 0.9022507 | 15 | 2.70805 | -11.60973 | -14.42064
| 1300.61499 | 56 | 99.11591 | 1 | 0.96 | 0.5215419 | 0.9190974 | 15 | 2.70805 | -11.63313 | -14.42555
| 1345.849 | 59 | 99.10516 | 1 | 0.97 | 0.5152765 | 0.9415847 | 15 | 2.70805 | -11.70151 | -14.46975
| 1481.21204 | 68 | 99.09631 | 1 | 0.98 | 0.5102303 | 0.9603014 | 15 | 2.70805 | -11.89318 | -14.64174
| 1518.79199 | 70.5 | 99.0879 | 1 | 0.99 | 0.5055257 | 0.9782582 | 15 | 2.70805 | -11.94329 | -14.67332
| 1548.83704 | 72.5 | 99.07782 | 1 | 1 | 0.5 | 1 | 15 | 2.70805 | -11.98247 | -14.69052