## H1
Source.Name | ##Temp./°C | Time/min | Mass/% | Segment | Alpha | F_alpha | G_alpha | lnB | ln(G/T) | b | ln(B/T)
filtered_alpha_valuesH1_10.csv | 278.138 | 11 | 99.91379 | 1 | 0.05 | 9.96415729 | 0.002518018 | 2.302585 | -17.24052 | 10 | -8.95365
filtered_alpha_valuesH1_10.csv | 423.03699 | 26 | 99.83518 | 1 | 0.1 | 5.21180682 | 0.00920372 | 2.302585 | -16.78307 | 10 | -9.792334
filtered_alpha_valuesH1_10.csv | 473.577 | 31 | 99.73746 | 1 | 0.15 | 3.271920469 | 0.023352562 | 2.302585 | -16.07768 | 10 | -10.01804
filtered_alpha_valuesH1_10.csv | 493.423 | 33 | 99.65651 | 1 | 0.2 | 2.500829718 | 0.039973462 | 2.302585 | -15.62227 | 10 | -10.10015
filtered_alpha_valuesH1_10.csv | 513.14899 | 35 | 99.55187 | 1 | 0.25 | 1.916876799 | 0.068038011 | 2.302585 | -15.16882 | 10 | -10.17855
filtered_alpha_valuesH1_10.csv | 528.05902 | 36.5 | 99.46687 | 1 | 0.3 | 1.611258042 | 0.096296347 | 2.302585 | -14.87874 | 10 | -10.23583
filtered_alpha_valuesH1_10.csv | 543.14697 | 38 | 99.39029 | 1 | 0.35 | 1.408882912 | 0.12594769 | 2.302585 | -14.66665 | 10 | -10.29217
filtered_alpha_valuesH1_10.csv | 563.40503 | 40 | 99.31568 | 1 | 0.4 | 1.25527531 | 0.158658022 | 2.302585 | -14.509 | 10 | -10.36541
filtered_alpha_valuesH1_10.csv | 603.539 | 44 | 99.23343 | 1 | 0.45 | 1.120589118 | 0.199088974 | 2.302585 | -14.41962 | 10 | -10.50304
filtered_alpha_valuesH1_10.csv | 663.12799 | 50 | 99.14779 | 1 | 0.5 | 1.007979254 | 0.246057621 | 2.302585 | -14.39613 | 10 | -10.69135
filtered_alpha_valuesH1_10.csv | 723.13599 | 56 | 99.05867 | 1 | 0.55 | 0.912549265 | 0.300211531 | 2.302585 | -14.37046 | 10 | -10.86461
filtered_alpha_valuesH1_10.csv | 792.742 | 63 | 98.9685 | 1 | 0.6 | 0.832777508 | 0.360480714 | 2.302585 | -14.37131 | 10 | -11.04841
filtered_alpha_valuesH1_10.csv | 892.77899 | 73 | 98.88481 | 1 | 0.65 | 0.770281297 | 0.421348355 | 2.302585 | -14.45297 | 10 | -11.28609
filtered_alpha_valuesH1_10.csv | 1023.27802 | 86 | 98.79706 | 1 | 0.7 | 0.714092141 | 0.490265691 | 2.302585 | -14.57434 | 10 | -11.55895
filtered_alpha_valuesH1_10.csv | 1298.755 | 113.5 | 98.71437 | 1 | 0.75 | 0.668162691 | 0.559983932 | 2.302585 | -14.91817 | 10 | -12.03574
filtered_alpha_valuesH1_10.csv | 1313.71997 | 115 | 98.62113 | 1 | 0.8 | 0.622981137 | 0.644154752 | 2.302585 | -14.80105 | 10 | -12.05865
filtered_alpha_valuesH1_10.csv | 1323.68396 | 116 | 98.49601 | 1 | 0.85 | 0.571154064 | 0.766361126 | 2.302585 | -14.64245 | 10 | -12.07376
filtered_alpha_valuesH1_10.csv | 1328.66296 | 116.5 | 98.4136 | 1 | 0.9 | 0.541483863 | 0.852646418 | 2.302585 | -14.54327 | 10 | -12.08127
filtered_alpha_valuesH1_10.csv | 1329.9353 | 117 | 98.28198 | 2 | 1 | 0.5 | 1 | 2.302585 | -14.38577 | 10 | -12.08319
filtered_alpha_valuesH1_30.csv | 223.944 | 2 | 99.91879 | 1 | 0.05 | 10.03546361 | 0.002482362 | 3.401197 | -16.82134 | 30 | -7.421595
filtered_alpha_valuesH1_30.csv | 406.29599 | 5.25 | 99.84005 | 1 | 0.1 | 5.095217255 | 0.009629741 | 3.401197 | -16.65706 | 30 | -8.612966
filtered_alpha_valuesH1_30.csv | 482.806 | 7.25 | 99.75813 | 1 | 0.15 | 3.36949601 | 0.022019635 | 3.401197 | -16.17505 | 30 | -8.958032
filtered_alpha_valuesH1_30.csv | 512.27002 | 8.25 | 99.6659 | 1 | 0.2 | 2.439329542 | 0.042014486 | 3.401197 | -15.64744 | 30 | -9.076506
filtered_alpha_valuesH1_30.csv | 532.75702 | 9 | 99.57173 | 1 | 0.25 | 1.902958414 | 0.069036921 | 3.401197 | -15.22924 | 30 | -9.154934
filtered_alpha_valuesH1_30.csv | 546.20398 | 9.5 | 99.50263 | 1 | 0.3 | 1.638578925 | 0.093111919 | 3.401197 | -14.97994 | 30 | -9.204788
filtered_alpha_valuesH1_30.csv | 559.81201 | 10 | 99.4342 | 1 | 0.35 | 1.440402969 | 0.120495823 | 3.401197 | -14.77134 | 30 | -9.254005
filtered_alpha_valuesH1_30.csv | 580.90302 | 10.75 | 99.34504 | 1 | 0.4 | 1.244320264 | 0.161463983 | 3.401197 | -14.55264 | 30 | -9.32797
filtered_alpha_valuesH1_30.csv | 610.48999 | 11.75 | 99.26704 | 1 | 0.45 | 1.111902423 | 0.202211875 | 3.401197 | -14.42696 | 30 | -9.427326
filtered_alpha_valuesH1_30.csv | 664.39099 | 13.5 | 99.19259 | 1 | 0.5 | 1.009375658 | 0.245377284 | 3.401197 | -14.4027 | 30 | -9.596544
filtered_alpha_valuesH1_30.csv | 740.078 | 16 | 99.10776 | 1 | 0.55 | 0.913408948 | 0.29964669 | 3.401197 | -14.41866 | 30 | -9.812314
filtered_alpha_valuesH1_30.csv | 804.39398 | 18.25 | 99.02255 | 1 | 0.6 | 0.833781779 | 0.359612855 | 3.401197 | -14.40291 | 30 | -9.978981
filtered_alpha_valuesH1_30.csv | 862.70203 | 20.25 | 98.94221 | 1 | 0.65 | 0.770455383 | 0.421157967 | 3.401197 | -14.38489 | 30 | -10.11894
filtered_alpha_valuesH1_30.csv | 937.56799 | 22.75 | 98.861 | 1 | 0.7 | 0.715522388 | 0.48830768 | 3.401197 | -14.40339 | 30 | -10.28538
filtered_alpha_valuesH1_30.csv | 1004.573 | 25 | 98.78394 | 1 | 0.75 | 0.670180748 | 0.556616548 | 3.401197 | -14.41051 | 30 | -10.42344
filtered_alpha_valuesH1_30.csv | 1147.51794 | 29.75 | 98.69433 | 1 | 0.8 | 0.624185284 | 0.641671806 | 3.401197 | -14.53439 | 30 | -10.68952
filtered_alpha_valuesH1_30.csv | 1312.41101 | 35.25 | 98.62279 | 1 | 0.85 | 0.591761605 | 0.713914892 | 3.401197 | -14.69623 | 30 | -10.95804
filtered_alpha_valuesH1_30.csv | 1327.19702 | 35.75 | 98.54637 | 1 | 0.9 | 0.56065161 | 0.795341898 | 3.401197 | -14.61063 | 30 | -10.98045
filtered_alpha_valuesH1_30.csv | 1336.99841 | 36.25 | 98.44091 | 2 | 0.95 | 0.522728002 | 0.914931286 | 3.401197 | -14.48527 | 30 | -10.99517
filtered_alpha_valuesH1_30.csv | 1337.02116 | 36.5 | 98.37004 | 2 | 1 | 0.5 | 1 | 3.401197 | -14.3964 | 30 | -10.9952
filtered_alpha_valuesH2_20.csv | 295.69299 | 5 | 99.91819 | 1 | 0.05 | 9.93594915 | 0.002532336 | 2.995732 | -17.35726 | 20 | -8.382911
filtered_alpha_valuesH2_20.csv | 432.16299 | 10.5 | 99.84124 | 1 | 0.1 | 5.12005543 | 0.009536537 | 2.995732 | -16.79023 | 20 | -9.141873
filtered_alpha_valuesH2_20.csv | 479.04099 | 13 | 99.76339 | 1 | 0.15 | 3.435442289 | 0.021182377 | 2.995732 | -16.19816 | 20 | -9.34784
filtered_alpha_valuesH2_20.csv | 507.293 | 14.5 | 99.6665 | 1 | 0.2 | 2.437361319 | 0.042082369 | 2.995732 | -15.6263 | 20 | -9.462445
filtered_alpha_valuesH2_20.csv | 536.05499 | 16 | 99.52447 | 1 | 0.3 | 1.709376906 | 0.085558733 | 2.995732 | -15.02703 | 20 | -9.572741
filtered_alpha_valuesH2_20.csv | 555.49103 | 17 | 99.42743 | 1 | 0.35 | 1.419669211 | 0.124041121 | 2.995732 | -14.72685 | 20 | -9.643973
filtered_alpha_valuesH2_20.csv | 575.24402 | 18 | 99.35147 | 1 | 0.4 | 1.253388432 | 0.159136076 | 2.995732 | -14.54758 | 20 | -9.713856
filtered_alpha_valuesH2_20.csv | 615.22998 | 20 | 99.2608 | 1 | 0.45 | 1.099648268 | 0.206743764 | 2.995732 | -14.42027 | 20 | -9.84826
filtered_alpha_valuesH2_20.csv | 674.27301 | 23 | 99.18783 | 1 | 0.5 | 1.000849576 | 0.249575753 | 2.995732 | -14.41526 | 20 | -10.03154
filtered_alpha_valuesH2_20.csv | 743.58502 | 26.5 | 99.10242 | 1 | 0.55 | 0.90561287 | 0.304827986 | 2.995732 | -14.41097 | 20 | -10.22723
filtered_alpha_valuesH2_20.csv | 802.625 | 29.5 | 99.02246 | 1 | 0.6 | 0.831536305 | 0.361557669 | 2.995732 | -14.39311 | 20 | -10.38004
filtered_alpha_valuesH2_20.csv | 862.23901 | 32.5 | 98.94124 | 1 | 0.65 | 0.767747176 | 0.424134454 | 2.995732 | -14.37677 | 20 | -10.52333
filtered_alpha_valuesH2_20.csv | 932.16602 | 36 | 98.86604 | 1 | 0.7 | 0.716833045 | 0.486523669 | 2.995732 | -14.39549 | 20 | -10.67929
filtered_alpha_valuesH2_20.csv | 1002.086 | 39.5 | 98.78632 | 1 | 0.75 | 0.669748204 | 0.55733574 | 2.995732 | -14.40427 | 20 | -10.82395
filtered_alpha_valuesH2_20.csv | 1262.85901 | 52.5 | 98.70728 | 1 | 0.8 | 0.628798193 | 0.632291639 | 2.995732 | -14.74067 | 20 | -11.28653
filtered_alpha_valuesH2_20.csv | 1302.68201 | 54.5 | 98.63715 | 1 | 0.85 | 0.596441281 | 0.702756093 | 2.995732 | -14.69711 | 20 | -11.34863
filtered_alpha_valuesH2_20.csv | 1312.55396 | 55 | 98.57267 | 1 | 0.9 | 0.569496893 | 0.770827661 | 2.995732 | -14.61975 | 20 | -11.36373
filtered_alpha_valuesH2_20.csv | 1322.38306 | 55.5 | 98.48512 | 1 | 0.95 | 0.536583756 | 0.868290335 | 2.995732 | -14.51561 | 20 | -11.37865
filtered_alpha_valuesH2_20.csv | 1331.46204 | 56 | 98.37428 | 2 | 1 | 0.5 | 1 | 2.995732 | -14.38807 | 20 | -11.39233