## New folder (3)
Source.Name | ##Temp./°C | Time/min | Mass/% | Segment | Alpha | F_alpha | G_alpha | b | lnB | ln(B/T) | ln(G/T)
| 561.43399 | 12 | 99.89917 | 1 | 0.05 | 9.878211 | 0.002562025 | 10 | 2.302585 | -10.3584 | -18.62795
| 712.12701 | 27.5 | 99.79753 | 1 | 0.1 | 4.919346 | 0.01033059 | 10 | 2.302585 | -10.83393 | -17.70916
| 746.686 | 31 | 99.70931 | 1 | 0.15 | 3.426399 | 0.02129433 | 10 | 2.302585 | -10.9287 | -17.0806
| 771.246 | 33.5 | 99.59392 | 1 | 0.2 | 2.452768 | 0.04155536 | 10 | 2.302585 | -10.99343 | -16.47674
| 786.10101 | 35 | 99.50361 | 1 | 0.25 | 2.006527 | 0.06209404 | 10 | 2.302585 | -11.03159 | -16.11328
| 801.09198 | 36.5 | 99.40604 | 1 | 0.3 | 1.676914 | 0.08890338 | 10 | 2.302585 | -11.06937 | -15.79216
| 821.27802 | 38.5 | 99.29081 | 1 | 0.35 | 1.404447 | 0.1267445 | 10 | 2.302585 | -11.11914 | -15.48731
| 841.52197 | 40.5 | 99.20719 | 1 | 0.4 | 1.256316 | 0.1583952 | 10 | 2.302585 | -11.16784 | -15.31309
| 876.51703 | 44 | 99.10345 | 1 | 0.45 | 1.110948 | 0.2025596 | 10 | 2.302585 | -11.24933 | -15.14863
| 911.23602 | 47.5 | 99.01006 | 1 | 0.5 | 1.006142 | 0.2469572 | 10 | 2.302585 | -11.32702 | -15.02814
| 951.21301 | 51.5 | 98.90048 | 1 | 0.55 | 0.905868 | 0.3046563 | 10 | 2.302585 | -11.41289 | -14.90405
| 986.10797 | 55 | 98.80174 | 1 | 0.6 | 0.8312219 | 0.3618312 | 10 | 2.302585 | -11.48495 | -14.80411
| 1020.81201 | 58.5 | 98.70515 | 1 | 0.65 | 0.7692165 | 0.4225157 | 10 | 2.302585 | -11.55412 | -14.71824
| 1055.60498 | 62 | 98.61337 | 1 | 0.7 | 0.7183026 | 0.4845349 | 10 | 2.302585 | -11.62115 | -14.6483
| 1100.69202 | 66.5 | 98.51079 | 1 | 0.75 | 0.6688244 | 0.5588764 | 10 | 2.302585 | -11.7048 | -14.58922
| 1155.73798 | 72 | 98.41008 | 1 | 0.8 | 0.6264592 | 0.637022 | 10 | 2.302585 | -11.8024 | -14.55594
| 1205.98297 | 77 | 98.3162 | 1 | 0.85 | 0.5915311 | 0.7144715 | 10 | 2.302585 | -11.88752 | -14.52631
| 1260.98602 | 82.5 | 98.20909 | 1 | 0.9 | 0.556153 | 0.8082606 | 10 | 2.302585 | -11.97671 | -14.49217
| 1566.78601 | 113 | 98.1153 | 1 | 0.95 | 0.5284767 | 0.8951346 | 10 | 2.302585 | -12.41098 | -14.82434
| 1591.70996 | 115.5 | 98.00796 | 1 | 1 | 0.5 | 1 | 10 | 2.302585 | -12.44254 | -14.74513
| 627.879 | 4.25 | 99.8566 | 1 | 0.05 | 10.16635 | 0.002418854 | 30 | 3.401197 | -9.483498 | -18.90916
| 762.07401 | 7.5 | 99.70338 | 1 | 0.1 | 4.914891 | 0.01034933 | 30 | 3.401197 | -9.87089 | -17.84292
| 798.08002 | 8.75 | 99.55171 | 1 | 0.15 | 3.252036 | 0.02363902 | 30 | 3.401197 | -9.96322 | -17.10927
| 825.63 | 9.75 | 99.40683 | 1 | 0.2 | 2.457736 | 0.04138755 | 30 | 3.401197 | -10.0311 | -16.61707
| 854.07898 | 10.75 | 99.28358 | 1 | 0.25 | 2.034917 | 0.06037356 | 30 | 3.401197 | -10.09885 | -16.30725
| 922.534 | 13 | 99.13449 | 1 | 0.3 | 1.684388 | 0.08811615 | 30 | 3.401197 | -10.25305 | -16.08335
| 998.60699 | 15.5 | 98.98541 | 1 | 0.35 | 1.436891 | 0.1210856 | 30 | 3.401197 | -10.41153 | -15.92398
| 1056.03998 | 17.5 | 98.84817 | 1 | 0.4 | 1.265686 | 0.1560587 | 30 | 3.401197 | -10.52337 | -15.78209
| 1121.34802 | 19.75 | 98.69976 | 1 | 0.45 | 1.12122 | 0.198865 | 30 | 3.401197 | -10.64338 | -15.6597
| 1195.77698 | 22.25 | 98.54696 | 1 | 0.5 | 1.003314 | 0.2483513 | 30 | 3.401197 | -10.77191 | -15.56601
| 1247.78802 | 24 | 98.4053 | 1 | 0.55 | 0.9141876 | 0.2991365 | 30 | 3.401197 | -10.85706 | -15.46511
| 1292.39697 | 25.5 | 98.24261 | 1 | 0.6 | 0.8295569 | 0.3632852 | 30 | 3.401197 | -10.92731 | -15.34107
| 1322.46204 | 26.5 | 98.11041 | 1 | 0.65 | 0.7715192 | 0.4199973 | 30 | 3.401197 | -10.9733 | -15.24201
| 1352.68604 | 27.5 | 97.9639 | 1 | 0.7 | 0.7160036 | 0.4876515 | 30 | 3.401197 | -11.0185 | -15.13785
| 1382.92395 | 28.5 | 97.8047 | 1 | 0.75 | 0.6640801 | 0.5668904 | 30 | 3.401197 | -11.06271 | -15.0315
| 1405.51404 | 29.25 | 97.66333 | 1 | 0.8 | 0.6239028 | 0.642253 | 30 | 3.401197 | -11.09512 | -14.93909
| 1427.99805 | 30 | 97.48731 | 1 | 0.85 | 0.5801969 | 0.7426585 | 30 | 3.401197 | -11.12686 | -14.82558
| 1442.99194 | 30.5 | 97.36797 | 1 | 0.9 | 0.55389 | 0.8148788 | 30 | 3.401197 | -11.14775 | -14.75366
| 1465.53796 | 31.25 | 97.21903 | 1 | 0.95 | 0.5242254 | 0.9097121 | 30 | 3.401197 | -11.17876 | -14.67458
| 1585.30603 | 35.25 | 97.08429 | 1 | 1 | 0.5 | 1 | 30 | 3.401197 | -11.33587 | -14.73707
| 584.46301 | 5.5 | 99.88608 | 1 | 0.05 | 11.00215 | 0.002065308 | 20 | 2.995732 | -9.745655 | -18.92386
| 742.34 | 12.5 | 99.75563 | 1 | 0.1 | 5.128964 | 0.009503436 | 20 | 2.995732 | -10.22388 | -17.87572
| 780.68201 | 14.5 | 99.61956 | 1 | 0.15 | 3.294514 | 0.02303336 | 20 | 2.995732 | -10.3246 | -17.09115
| 809.62799 | 16 | 99.46506 | 1 | 0.21 | 2.343001 | 0.04554021 | 20 | 2.995732 | -10.39742 | -16.48231
| 829.10901 | 17 | 99.36388 | 1 | 0.25 | 1.970328 | 0.06439661 | 20 | 2.995732 | -10.44497 | -16.1834
| 858.74298 | 18.5 | 99.2517 | 1 | 0.3 | 1.67495 | 0.08911204 | 20 | 2.995732 | -10.51521 | -15.9288
| 917.96399 | 21.5 | 99.12481 | 1 | 0.35 | 1.432106 | 0.121896 | 20 | 2.995732 | -10.64858 | -15.7489
| 977.10901 | 24.5 | 99.00572 | 1 | 0.4 | 1.260575 | 0.1573266 | 20 | 2.995732 | -10.77346 | -15.61863
| 1036.02399 | 27.5 | 98.86477 | 1 | 0.45 | 1.104063 | 0.2050938 | 20 | 2.995732 | -10.89056 | -15.47058
| 1085.31201 | 30 | 98.74268 | 1 | 0.5 | 0.9968544 | 0.2515802 | 20 | 2.995732 | -10.98351 | -15.35924
| 1145.11298 | 33 | 98.61573 | 1 | 0.55 | 0.9054339 | 0.3049485 | 20 | 2.995732 | -11.09078 | -15.27413
| 1205.00702 | 36 | 98.48647 | 1 | 0.6 | 0.8281071 | 0.3645583 | 20 | 2.995732 | -11.19275 | -15.19755
| 1245.02502 | 38 | 98.37466 | 1 | 0.65 | 0.7711402 | 0.4204103 | 20 | 2.995732 | -11.25809 | -15.12035
| 1285.10999 | 40 | 98.23797 | 1 | 0.7 | 0.7113188 | 0.4940962 | 20 | 2.995732 | -11.32147 | -15.02222
| 1315.38098 | 41.5 | 98.12416 | 1 | 0.75 | 0.668162 | 0.5599851 | 20 | 2.995732 | -11.36803 | -14.94361
| 1345.57996 | 43 | 98.0067 | 1 | 0.8 | 0.6287889 | 0.6323102 | 20 | 2.995732 | -11.41343 | -14.86754
| 1385.67102 | 45 | 97.83694 | 1 | 0.86 | 0.5794407 | 0.7445983 | 20 | 2.995732 | -11.47215 | -14.76279
| 1405.69702 | 46 | 97.73387 | 1 | 0.9 | 0.5530861 | 0.8172492 | 20 | 2.995732 | -11.50084 | -14.69839
| 1425.77197 | 47 | 97.61561 | 1 | 0.95 | 0.5256544 | 0.9047727 | 20 | 2.995732 | -11.52921 | -14.62501
| 1545.97998 | 53 | 97.50081 | 1 | 1 | 0.5015085 | 0.9939932 | 20 | 2.995732 | -11.69109 | -14.69285
| 480.547 | 3.5 | 99.95283 | 1 | 0.03 | 19.59763 | 0.0006509282 | 15 | 2.70805 | -9.6418 | -19.68696
| 554.435 | 6.5 | 99.92391 | 1 | 0.04 | 12.14903 | 0.001693778 | 15 | 2.70805 | -9.927849 | -19.01669
| 584.17899 | 8 | 99.90754 | 1 | 0.05 | 9.998053 | 0.002500974 | 15 | 2.70805 | -10.03236 | -18.73149
| 625.31799 | 10.5 | 99.8886 | 1 | 0.06 | 8.298205 | 0.003630544 | 15 | 2.70805 | -10.16847 | -18.49489
| 661.46899 | 13 | 99.8692 | 1 | 0.07 | 7.067431 | 0.005005147 | 15 | 2.70805 | -10.28088 | -18.28621
| 675.74399 | 14 | 99.85944 | 1 | 0.08 | 6.576693 | 0.00577996 | 15 | 2.70805 | -10.32358 | -18.18499
| 697.479 | 15.5 | 99.84074 | 1 | 0.09 | 5.804471 | 0.007420186 | 15 | 2.70805 | -10.38689 | -17.9985
| 712.229 | 16.5 | 99.82377 | 1 | 0.1 | 5.245531 | 0.009085755 | 15 | 2.70805 | -10.42875 | -17.83785
| 756.48801 | 19.5 | 99.72153 | 1 | 0.15 | 3.319639 | 0.02268601 | 15 | 2.70805 | -10.54932 | -17.04338
| 778.27499 | 21 | 99.62107 | 1 | 0.2 | 2.439553 | 0.04200677 | 15 | 2.70805 | -10.60611 | -16.48408
| 792.68298 | 22 | 99.52772 | 1 | 0.26 | 1.957356 | 0.065253 | 15 | 2.70805 | -10.6428 | -16.08033
| 807.14502 | 23 | 99.43114 | 1 | 0.31 | 1.62504 | 0.09466995 | 15 | 2.70805 | -10.67896 | -15.74437
| 821.76099 | 24 | 99.33812 | 1 | 0.36 | 1.396658 | 0.1281622 | 15 | 2.70805 | -10.71485 | -15.47736
| 836.59998 | 25 | 99.26285 | 1 | 0.4 | 1.254046 | 0.1589692 | 15 | 2.70805 | -10.75064 | -15.29774
| 859.23602 | 26.5 | 99.17481 | 1 | 0.45 | 1.120251 | 0.1992091 | 15 | 2.70805 | -10.80404 | -15.12549
| 896.79901 | 29 | 99.06708 | 1 | 0.5 | 0.9908888 | 0.2546186 | 15 | 2.70805 | -10.88961 | -14.96565
| 926.27301 | 31 | 98.99081 | 1 | 0.55 | 0.9160019 | 0.2979526 | 15 | 2.70805 | -10.95429 | -14.87316
| 963.61499 | 33.5 | 98.89315 | 1 | 0.6 | 0.8351809 | 0.358409 | 15 | 2.70805 | -11.03333 | -14.76746
| 1000.87402 | 36 | 98.79069 | 1 | 0.65 | 0.7644194 | 0.4278353 | 15 | 2.70805 | -11.10921 | -14.66627
| 1030.48999 | 38 | 98.70892 | 1 | 0.7 | 0.7160052 | 0.4876494 | 15 | 2.70805 | -11.16753 | -14.59374
| 1067.625 | 40.5 | 98.61138 | 1 | 0.75 | 0.6657113 | 0.5641157 | 15 | 2.70805 | -11.23833 | -14.51888
| 1105.01398 | 43 | 98.52682 | 1 | 0.8 | 0.6274997 | 0.6349112 | 15 | 2.70805 | -11.30718 | -14.4695
| 1157.64301 | 46.5 | 98.4246 | 1 | 0.85 | 0.5867843 | 0.7260776 | 15 | 2.70805 | -11.40023 | -14.42838
| 1202.86902 | 49.5 | 98.33567 | 1 | 0.9 | 0.5554307 | 0.8103642 | 15 | 2.70805 | -11.47688 | -14.3952
| 1247.922 | 52.5 | 98.23934 | 1 | 0.95 | 0.5250417 | 0.9068852 | 15 | 2.70805 | -11.55042 | -14.35621
| 1503.70496 | 69.5 | 98.15116 | 1 | 1 | 0.5 | 1 | 15 | 2.70805 | -11.92332 | -14.63137