## H2
Source.Name | ##Temp./°C | Time/min | Mass/% | Segment | Alpha | F_alpha | G_alpha | lnB | ln(B/T) | b | ln(G/T)
filtered_alpha_values31.csv | 594.871 | 15.5 | 99.88301 | 1 | 0.05 | 9.945124 | 0.002527666 | 2.302585 | -10.4741 | 10 | -18.75715
filtered_alpha_values31.csv | 727.01099 | 29 | 99.76842 | 1 | 0.1 | 5.024095 | 0.009904311 | 2.302585 | -10.8753 | 10 | -17.79267
filtered_alpha_values31.csv | 761.40701 | 32.5 | 99.6457 | 1 | 0.15 | 3.283884 | 0.02318272 | 2.302585 | -10.96775 | 10 | -17.03468
filtered_alpha_values31.csv | 781.138 | 34.5 | 99.53504 | 1 | 0.2 | 2.502323 | 0.03992577 | 2.302585 | -11.01892 | 10 | -16.54224
filtered_alpha_values31.csv | 801.09198 | 36.5 | 99.40604 | 1 | 0.25 | 1.958852 | 0.06515332 | 2.302585 | -11.06937 | 10 | -16.10296
filtered_alpha_values31.csv | 821.27802 | 38.5 | 99.29081 | 1 | 0.3 | 1.640576 | 0.09288538 | 2.302585 | -11.11914 | 10 | -15.79811
filtered_alpha_values31.csv | 846.55798 | 41 | 99.19009 | 1 | 0.35 | 1.436555 | 0.1211423 | 2.302585 | -11.17977 | 10 | -15.59315
filtered_alpha_values31.csv | 886.42902 | 45 | 99.07681 | 1 | 0.4 | 1.260282 | 0.1573999 | 2.302585 | -11.27182 | 10 | -15.42337
filtered_alpha_values31.csv | 931.07501 | 49.5 | 98.95611 | 1 | 0.45 | 1.114562 | 0.201248 | 2.302585 | -11.37009 | 10 | -15.2759
filtered_alpha_values31.csv | 971.211 | 53.5 | 98.84391 | 1 | 0.5 | 1.006392 | 0.2468343 | 2.302585 | -11.4545 | 10 | -15.15613
filtered_alpha_values31.csv | 1015.85303 | 58 | 98.71887 | 1 | 0.55 | 0.908167 | 0.3031158 | 2.302585 | -11.54438 | 10 | -15.04061
filtered_alpha_values31.csv | 1055.60498 | 62 | 98.61337 | 1 | 0.6 | 0.8390703 | 0.355094 | 2.302585 | -11.62115 | 10 | -14.95911
filtered_alpha_values31.csv | 1110.71399 | 67.5 | 98.49096 | 1 | 0.65 | 0.7710067 | 0.4205558 | 2.302585 | -11.72293 | 10 | -14.89169
filtered_alpha_values31.csv | 1170.776 | 73.5 | 98.38269 | 1 | 0.7 | 0.7193921 | 0.4830685 | 2.302585 | -11.82826 | 10 | -14.85844
filtered_alpha_values31.csv | 1231.02197 | 79.5 | 98.26596 | 1 | 0.75 | 0.6709649 | 0.5553163 | 2.302585 | -11.92861 | 10 | -14.81942
filtered_alpha_values31.csv | 1391.46204 | 95.5 | 98.15001 | 1 | 0.8 | 0.6289115 | 0.6320638 | 2.302585 | -12.17364 | 10 | -14.93499
filtered_alpha_values31.csv | 1591.70996 | 115.5 | 98.00796 | 1 | 0.85 | 0.5840646 | 0.7328554 | 2.302585 | -12.44254 | 10 | -15.05594
filtered_alpha_values31.csv | 1601.65796 | 116.5 | 97.89284 | 2 | 0.9 | 0.5521555 | 0.8200063 | 2.302585 | -12.455 | 10 | -14.95603
filtered_alpha_values31.csv | 1602.97803 | 117 | 97.7784 | 2 | 0.95 | 0.5237126 | 0.9114942 | 2.302585 | -12.45665 | 10 | -14.85191
filtered_alpha_values31.csv | 1594.58704 | 117.5 | 97.67304 | 2 | 1 | 0.5 | 1 | 2.302585 | -12.44616 | 10 | -14.74874
filtered_alpha_values32.csv | 662.31 | 8.5 | 99.84988 | 1 | 0.05 | 9.960265 | 0.002519986 | 2.995732 | -9.995735 | 20 | -18.97497
filtered_alpha_values32.csv | 761.48099 | 13.5 | 99.69895 | 1 | 0.1 | 4.966733 | 0.01013441 | 2.995732 | -10.2748 | 20 | -17.86235
filtered_alpha_values32.csv | 790.29401 | 15 | 99.5662 | 1 | 0.15 | 3.44683 | 0.02104264 | 2.995732 | -10.34908 | 20 | -17.20601
filtered_alpha_values32.csv | 819.34198 | 16.5 | 99.41254 | 1 | 0.2 | 2.545254 | 0.03859026 | 2.995732 | -10.42127 | 20 | -16.67176
filtered_alpha_values32.csv | 858.74298 | 18.5 | 99.2517 | 1 | 0.25 | 1.998176 | 0.06261416 | 2.995732 | -10.51521 | 20 | -16.2817
filtered_alpha_values32.csv | 927.73901 | 22 | 99.10653 | 1 | 0.3 | 1.673514 | 0.08926497 | 2.995732 | -10.66977 | 20 | -16.08165
filtered_alpha_values32.csv | 996.78998 | 25.5 | 98.96118 | 1 | 0.35 | 1.439359 | 0.1206707 | 2.995732 | -10.81335 | 20 | -15.92377
filtered_alpha_values32.csv | 1055.69098 | 28.5 | 98.81539 | 1 | 0.4 | 1.262217 | 0.1569177 | 2.995732 | -10.92817 | 20 | -15.77594
filtered_alpha_values32.csv | 1125.12598 | 32 | 98.65593 | 1 | 0.45 | 1.112468 | 0.2020063 | 2.995732 | -11.05557 | 20 | -15.65076
filtered_alpha_values32.csv | 1194.98102 | 35.5 | 98.51062 | 1 | 0.5 | 1.003931 | 0.2480459 | 2.995732 | -11.17604 | 20 | -15.56591
filtered_alpha_values32.csv | 1254.992 | 38.5 | 98.34257 | 1 | 0.55 | 0.9021407 | 0.307179 | 2.995732 | -11.27404 | 20 | -15.45009
filtered_alpha_values32.csv | 1295.19397 | 40.5 | 98.201 | 1 | 0.6 | 0.8311479 | 0.3618957 | 2.995732 | -11.3371 | 20 | -15.34923
filtered_alpha_values32.csv | 1335.51196 | 42.5 | 98.04589 | 1 | 0.65 | 0.7651744 | 0.4269914 | 2.995732 | -11.39841 | 20 | -15.24513
filtered_alpha_values32.csv | 1375.66003 | 44.5 | 97.88191 | 1 | 0.7 | 0.7059355 | 0.5016605 | 2.995732 | -11.45765 | 20 | -15.14321
filtered_alpha_values32.csv | 1405.69702 | 46 | 97.73387 | 1 | 0.75 | 0.6598187 | 0.5742364 | 2.995732 | -11.50084 | 20 | -15.05129
filtered_alpha_values32.csv | 1425.77197 | 47 | 97.61561 | 1 | 0.8 | 0.6270933 | 0.6357344 | 2.995732 | -11.52921 | 20 | -14.97791
filtered_alpha_values32.csv | 1486.14404 | 50 | 97.45777 | 1 | 0.85 | 0.5881588 | 0.7226879 | 2.995732 | -11.61215 | 20 | -14.93266
filtered_alpha_values32.csv | 1595.61902 | 55.5 | 97.29259 | 1 | 0.9 | 0.5522751 | 0.8196513 | 2.995732 | -11.7543 | 20 | -14.94891
filtered_alpha_values32.csv | 1604.698 | 56 | 97.17579 | 2 | 0.95 | 0.5294348 | 0.8918978 | 2.995732 | -11.76565 | 20 | -14.87579
filtered_alpha_values32.csv | 1604.20996 | 56.5 | 97.00953 | 2 | 1 | 0.5 | 1 | 2.995732 | -11.76504 | 20 | -14.76077
filtered_alpha_values33.csv | 677.79999 | 5.25 | 99.83117 | 1 | 0.05 | 9.827015 | 0.00258879 | 3.401197 | -9.636507 | 30 | -18.99427
filtered_alpha_values33.csv | 769.62201 | 7.75 | 99.67742 | 1 | 0.1 | 5.143205 | 0.009450883 | 3.401197 | -9.890602 | 30 | -17.95345
filtered_alpha_values33.csv | 804.974 | 9 | 99.51667 | 1 | 0.15 | 3.432634 | 0.02121705 | 3.401197 | -9.980423 | 30 | -17.23457
filtered_alpha_values33.csv | 839.672 | 10.25 | 99.33946 | 1 | 0.2 | 2.511725 | 0.03962742 | 3.401197 | -10.06483 | 30 | -16.69426
filtered_alpha_values33.csv | 899.39301 | 12.25 | 99.17575 | 1 | 0.25 | 2.012854 | 0.0617043 | 3.401197 | -10.20224 | 30 | -16.38884
filtered_alpha_values33.csv | 983.81897 | 15 | 99.01776 | 1 | 0.3 | 1.689093 | 0.08762595 | 3.401197 | -10.38169 | 30 | -16.21756
filtered_alpha_values33.csv | 1056.03998 | 17.5 | 98.84817 | 1 | 0.35 | 1.440399 | 0.1204965 | 3.401197 | -10.52337 | 30 | -16.0407
filtered_alpha_values33.csv | 1128.77002 | 20 | 98.68461 | 1 | 0.4 | 1.261295 | 0.1571472 | 3.401197 | -10.65657 | 30 | -15.90834
filtered_alpha_values33.csv | 1210.67902 | 22.75 | 98.51139 | 1 | 0.45 | 1.114526 | 0.2012609 | 3.401197 | -10.79668 | 30 | -15.80103
filtered_alpha_values33.csv | 1262.59302 | 24.5 | 98.35566 | 1 | 0.5 | 1.008973 | 0.2455731 | 3.401197 | -10.88065 | 30 | -15.68601
filtered_alpha_values33.csv | 1307.39294 | 26 | 98.17869 | 1 | 0.55 | 0.910935 | 0.3012765 | 3.401197 | -10.95038 | 30 | -15.55131
filtered_alpha_values33.csv | 1345.12097 | 27.25 | 98.00134 | 1 | 0.6 | 0.8301037 | 0.3628067 | 3.401197 | -11.00728 | 30 | -15.42236
filtered_alpha_values33.csv | 1375.37598 | 28.25 | 97.84694 | 1 | 0.65 | 0.7705754 | 0.4210268 | 3.401197 | -11.05177 | 30 | -15.31802
filtered_alpha_values33.csv | 1405.51404 | 29.25 | 97.66333 | 1 | 0.7 | 0.7100254 | 0.4958979 | 3.401197 | -11.09512 | 30 | -15.1977
filtered_alpha_values33.csv | 1427.99805 | 30 | 97.48731 | 1 | 0.75 | 0.6602864 | 0.5734233 | 3.401197 | -11.12686 | 30 | -15.08419
filtered_alpha_values33.csv | 1450.505 | 30.75 | 97.31101 | 1 | 0.8 | 0.6169956 | 0.6567134 | 3.401197 | -11.15814 | 30 | -14.97984
filtered_alpha_values33.csv | 1473.12097 | 31.5 | 97.18826 | 1 | 0.85 | 0.5900599 | 0.7180386 | 3.401197 | -11.18908 | 30 | -14.92151
filtered_alpha_values33.csv | 1600.05505 | 35.75 | 96.98337 | 1 | 0.9 | 0.5499829 | 0.8264976 | 3.401197 | -11.35439 | 30 | -14.94614
filtered_alpha_values33.csv | 1609.58496 | 36.25 | 96.83984 | 2 | 0.95 | 0.5250035 | 0.9070175 | 3.401197 | -11.36627 | 30 | -14.86506
filtered_alpha_values33.csv | 1606.98303 | 36.75 | 96.68181 | 2 | 1 | 0.5 | 1 | 3.401197 | -11.36303 | 30 | -14.76423
| 441.04201 | 2 | 99.93952 | 1 | 0.03 | 19.81357 | 0.0006368165 | 2.70805 | -9.47023 | 15 | -19.53731
| 508.808 | 4.5 | 99.91414 | 1 | 0.04 | 13.95673 | 0.001283431 | 2.70805 | -9.756091 | 15 | -19.12236
| 555.41501 | 6.5 | 99.89114 | 1 | 0.05 | 11.00795 | 0.002063134 | 2.70805 | -9.931381 | 15 | -18.82296
| 601.771 | 9 | 99.86632 | 1 | 0.06 | 8.964131 | 0.003111169 | 2.70805 | -10.0917 | 15 | -18.57251
| 646.841 | 12 | 99.84384 | 1 | 0.07 | 7.6737 | 0.004245515 | 2.70805 | -10.23615 | 15 | -18.40609
| 689.95001 | 15 | 99.80892 | 1 | 0.08 | 6.271326 | 0.006356547 | 2.70805 | -10.36519 | 15 | -18.13151
| 704.67899 | 16 | 99.79207 | 1 | 0.09 | 5.763117 | 0.007527055 | 2.70805 | -10.40743 | 15 | -18.00474
| 719.495 | 17 | 99.76939 | 1 | 0.1 | 5.196327 | 0.009258637 | 2.70805 | -10.44905 | 15 | -17.8393
| 734.31799 | 18 | 99.73713 | 1 | 0.11 | 4.558622 | 0.0120302 | 2.70805 | -10.48983 | 15 | -17.61822
| 741.707 | 18.5 | 99.71627 | 1 | 0.12 | 4.223469 | 0.01401526 | 2.70805 | -10.50986 | 15 | -17.48552
| 749.043 | 19 | 99.69129 | 1 | 0.13 | 3.881717 | 0.01659175 | 2.70805 | -10.52954 | 15 | -17.33644
| 756.35999 | 19.5 | 99.66215 | 1 | 0.14 | 3.546914 | 0.01987186 | 2.70805 | -10.54898 | 15 | -17.17549
| 763.633 | 20 | 99.62823 | 1 | 0.16 | 3.223297 | 0.02406243 | 2.70805 | -10.56812 | 15 | -17.00328
| 770.88901 | 20.5 | 99.58971 | 1 | 0.17 | 2.920678 | 0.02930709 | 2.70805 | -10.58704 | 15 | -16.82501
| 778.10001 | 21 | 99.54714 | 1 | 0.19 | 2.646127 | 0.03570415 | 2.70805 | -10.60566 | 15 | -16.6462
| 785.32098 | 21.5 | 99.49998 | 1 | 0.21 | 2.396554 | 0.04352768 | 2.70805 | -10.62413 | 15 | -16.46654
| 792.54602 | 22 | 99.44375 | 1 | 0.23 | 2.154292 | 0.053868 | 2.70805 | -10.64245 | 15 | -16.27172
| 799.78699 | 22.5 | 99.39176 | 1 | 0.25 | 1.970152 | 0.06440813 | 2.70805 | -10.66064 | 15 | -16.11121
| 807.052 | 23 | 99.34014 | 1 | 0.28 | 1.816029 | 0.07580439 | 2.70805 | -10.67873 | 15 | -15.96638
| 814.35797 | 23.5 | 99.29338 | 1 | 0.29 | 1.695855 | 0.08692859 | 2.70805 | -10.69675 | 15 | -15.84747
| 821.74597 | 24 | 99.24927 | 1 | 0.31 | 1.596213 | 0.09812017 | 2.70805 | -10.71481 | 15 | -15.74442
| 829.164 | 24.5 | 99.20715 | 1 | 0.33 | 1.511415 | 0.1094392 | 2.70805 | -10.73279 | 15 | -15.65322
| 836.62299 | 25 | 99.17008 | 1 | 0.35 | 1.443904 | 0.1199122 | 2.70805 | -10.7507 | 15 | -15.57974
| 844.14697 | 25.5 | 99.13653 | 1 | 0.36 | 1.387802 | 0.1298032 | 2.70805 | -10.7686 | 15 | -15.51839
| 851.69 | 26 | 99.10625 | 1 | 0.37 | 1.340783 | 0.1390666 | 2.70805 | -10.7864 | 15 | -15.46725
| 859.245 | 26.5 | 99.07881 | 1 | 0.38 | 1.300845 | 0.147737 | 2.70805 | -10.80406 | 15 | -15.42443
| 866.80298 | 27 | 99.05306 | 1 | 0.4 | 1.265471 | 0.1561118 | 2.70805 | -10.82157 | 15 | -15.38681
| 874.35901 | 27.5 | 99.02876 | 1 | 0.41 | 1.233809 | 0.1642267 | 2.70805 | -10.83893 | 15 | -15.35349
| 889.35797 | 28.5 | 98.98208 | 1 | 0.42 | 1.177229 | 0.1803923 | 2.70805 | -10.87295 | 15 | -15.29362
| 896.79901 | 29 | 98.95924 | 1 | 0.43 | 1.151394 | 0.1885784 | 2.70805 | -10.88961 | 15 | -15.2659
| 904.21198 | 29.5 | 98.93709 | 1 | 0.44 | 1.1274 | 0.1966907 | 2.70805 | -10.90608 | 15 | -15.24025
| 911.586 | 30 | 98.91522 | 1 | 0.45 | 1.104671 | 0.204868 | 2.70805 | -10.92232 | 15 | -15.21576
| 918.94202 | 30.5 | 98.89372 | 1 | 0.46 | 1.083202 | 0.2130693 | 2.70805 | -10.9384 | 15 | -15.19258
| 926.30499 | 31 | 98.87222 | 1 | 0.47 | 1.062552 | 0.2214316 | 2.70805 | -10.95436 | 15 | -15.17005
| 933.70099 | 31.5 | 98.85014 | 1 | 0.48 | 1.042149 | 0.230187 | 2.70805 | -10.97026 | 15 | -15.14718
| 941.15302 | 32 | 98.82836 | 1 | 0.49 | 1.022776 | 0.2389897 | 2.70805 | -10.98616 | 15 | -15.12555
| 948.62799 | 32.5 | 98.80576 | 1 | 0.5 | 1.003421 | 0.2482984 | 2.70805 | -11.00198 | 15 | -15.10316
| 956.09198 | 33 | 98.78288 | 1 | 0.51 | 0.9845578 | 0.2579037 | 2.70805 | -11.01766 | 15 | -15.08088
| 963.57098 | 33.5 | 98.75935 | 1 | 0.52 | 0.9658848 | 0.2679719 | 2.70805 | -11.03324 | 15 | -15.05817
| 971.04303 | 34 | 98.7351 | 1 | 0.53 | 0.9473674 | 0.27855 | 2.70805 | -11.04869 | 15 | -15.0349
| 978.51501 | 34.5 | 98.71069 | 1 | 0.54 | 0.9294312 | 0.2894046 | 2.70805 | -11.06402 | 15 | -15.012
| 985.97498 | 35 | 98.68611 | 1 | 0.55 | 0.9120436 | 0.3005445 | 2.70805 | -11.07921 | 15 | -14.98942
| 993.45203 | 35.5 | 98.66088 | 1 | 0.56 | 0.8948601 | 0.3121977 | 2.70805 | -11.09432 | 15 | -14.96649
| 1000.89801 | 36 | 98.63562 | 1 | 0.57 | 0.8782927 | 0.3240869 | 2.70805 | -11.10926 | 15 | -14.94405
| 1008.34698 | 36.5 | 98.61032 | 1 | 0.58 | 0.8623028 | 0.3362176 | 2.70805 | -11.12409 | 15 | -14.92213
| 1015.78497 | 37 | 98.58505 | 1 | 0.59 | 0.8469027 | 0.3485563 | 2.70805 | -11.13878 | 15 | -14.90079
| 1023.18903 | 37.5 | 98.5602 | 1 | 0.6 | 0.8322857 | 0.3609068 | 2.70805 | -11.15331 | 15 | -14.88049
| 1030.591 | 38 | 98.5355 | 1 | 0.61 | 0.8182485 | 0.3733959 | 2.70805 | -11.16773 | 15 | -14.86089
| 1037.97803 | 38.5 | 98.51149 | 1 | 0.62 | 0.80505 | 0.3857397 | 2.70805 | -11.18201 | 15 | -14.84265
| 1045.37097 | 39 | 98.48768 | 1 | 0.63 | 0.7923753 | 0.3981788 | 2.70805 | -11.1962 | 15 | -14.82511
| 1052.77802 | 39.5 | 98.46423 | 1 | 0.64 | 0.7802763 | 0.4106229 | 2.70805 | -11.21033 | 15 | -14.80846
| 1060.20099 | 40 | 98.44135 | 1 | 0.65 | 0.7688224 | 0.422949 | 2.70805 | -11.22438 | 15 | -14.79293
| 1067.64398 | 40.5 | 98.41892 | 1 | 0.66 | 0.7579155 | 0.4352096 | 2.70805 | -11.23837 | 15 | -14.77835
| 1075.11401 | 41 | 98.3968 | 1 | 0.67 | 0.7474582 | 0.4474723 | 2.70805 | -11.25231 | 15 | -14.7645
| 1082.60901 | 41.5 | 98.3755 | 1 | 0.68 | 0.7376577 | 0.4594415 | 2.70805 | -11.26621 | 15 | -14.752
| 1090.12201 | 42 | 98.35436 | 1 | 0.69 | 0.7281817 | 0.4714769 | 2.70805 | -11.28004 | 15 | -14.73997
| 1097.66901 | 42.5 | 98.33371 | 1 | 0.7 | 0.7191575 | 0.4833836 | 2.70805 | -11.29384 | 15 | -14.72883
| 1112.75598 | 43.5 | 98.29349 | 1 | 0.71 | 0.702208 | 0.5070006 | 2.70805 | -11.32114 | 15 | -14.70843
| 1120.29602 | 44 | 98.27384 | 1 | 0.72 | 0.6942143 | 0.5187437 | 2.70805 | -11.33465 | 15 | -14.69904
| 1127.83502 | 44.5 | 98.25476 | 1 | 0.73 | 0.6866248 | 0.5302749 | 2.70805 | -11.34806 | 15 | -14.69047
| 1135.35498 | 45 | 98.23561 | 1 | 0.74 | 0.6791724 | 0.5419759 | 2.70805 | -11.36135 | 15 | -14.68194
| 1150.31201 | 46 | 98.1972 | 1 | 0.75 | 0.6647021 | 0.5658299 | 2.70805 | -11.38753 | 15 | -14.66504
| 1157.79199 | 46.5 | 98.17787 | 1 | 0.76 | 0.6576507 | 0.5780288 | 2.70805 | -11.40049 | 15 | -14.65667
| 1165.26801 | 47 | 98.15831 | 1 | 0.77 | 0.650666 | 0.5905053 | 2.70805 | -11.41336 | 15 | -14.64819
| 1172.763 | 47.5 | 98.13879 | 1 | 0.78 | 0.6438419 | 0.6030892 | 2.70805 | -11.42619 | 15 | -14.63993
| 1187.82898 | 48.5 | 98.09809 | 1 | 0.79 | 0.630064 | 0.6297536 | 2.70805 | -11.45171 | 15 | -14.62219
| 1195.39099 | 49 | 98.07706 | 1 | 0.8 | 0.6231734 | 0.6437574 | 2.70805 | -11.46441 | 15 | -14.61289
| 1202.95001 | 49.5 | 98.0552 | 1 | 0.81 | 0.6161688 | 0.6584771 | 2.70805 | -11.47701 | 15 | -14.60289
| 1210.52698 | 50 | 98.03276 | 1 | 0.82 | 0.6091402 | 0.6737604 | 2.70805 | -11.48957 | 15 | -14.5925
| 1218.08801 | 50.5 | 98.00996 | 1 | 0.83 | 0.6021613 | 0.6894684 | 2.70805 | -11.50203 | 15 | -14.58191
| 1225.61499 | 51 | 97.98648 | 1 | 0.84 | 0.5951394 | 0.7058341 | 2.70805 | -11.51435 | 15 | -14.57077
| 1233.10303 | 51.5 | 97.96271 | 1 | 0.85 | 0.5881956 | 0.7225975 | 2.70805 | -11.52653 | 15 | -14.55948
| 1240.58197 | 52 | 97.93845 | 1 | 0.86 | 0.5812738 | 0.7399093 | 2.70805 | -11.53862 | 15 | -14.5479
| 1248.034 | 52.5 | 97.91436 | 1 | 0.87 | 0.5745598 | 0.7573026 | 2.70805 | -11.5506 | 15 | -14.53664
| 1255.508 | 53 | 97.89039 | 1 | 0.88 | 0.5680315 | 0.7748098 | 2.70805 | -11.56254 | 15 | -14.52573
| 1262.99298 | 53.5 | 97.86691 | 1 | 0.89 | 0.5617789 | 0.7921531 | 2.70805 | -11.57443 | 15 | -14.51548
| 1270.50702 | 54 | 97.84423 | 1 | 0.9 | 0.5558687 | 0.8090877 | 2.70805 | -11.58629 | 15 | -14.50619
| 1278.03302 | 54.5 | 97.82249 | 1 | 0.91 | 0.5503189 | 0.8254886 | 2.70805 | -11.5981 | 15 | -14.49793
| 1285.56799 | 55 | 97.80208 | 1 | 0.92 | 0.5452087 | 0.8410359 | 2.70805 | -11.60986 | 15 | -14.49103
| 1293.13 | 55.5 | 97.78291 | 1 | 0.93 | 0.5404945 | 0.8557707 | 2.70805 | -11.62159 | 15 | -14.48539
| 1315.79395 | 57 | 97.73376 | 1 | 0.95 | 0.5287723 | 0.8941339 | 2.70805 | -11.65634 | 15 | -14.47629
| 1345.87195 | 59 | 97.68521 | 1 | 0.97 | 0.5176819 | 0.9328546 | 2.70805 | -11.70154 | 15 | -14.4791
| 1368.40906 | 60.5 | 97.66002 | 1 | 0.98 | 0.5121091 | 0.9532681 | 2.70805 | -11.73476 | 15 | -14.49067
| 1443.62695 | 65.5 | 97.63844 | 1 | 0.99 | 0.5074294 | 0.9709318 | 2.70805 | -11.84178 | 15 | -14.57933
| 1604.88683 | 76.5 | 97.60335 | 2 | 1 | 0.5 | 1 | 2.70805 | -12.05357 | 15 | -14.76162