## New folder (3)
Source.Name | ##Temp./°C | Time/min | Mass/% | Segment | Alpha | F_alpha | G_alpha | b | lnB | ln(B/T) | ln(G/T)
4_10 (1).csv | 618.69601 | 18 | 99.86695 | 1 | 0.05 | 11.07779 | 0.0020372 | 10 | 2.302585 | -10.55264 | -19.05141
4_10 (1).csv | 741.759 | 30.5 | 99.71507 | 1 | 0.1 | 5.172849 | 0.00934287 | 10 | 2.302585 | -10.91546 | -17.89119
4_10 (1).csv | 776.06 | 34 | 99.54994 | 1 | 0.15 | 3.274897 | 0.02331014 | 10 | 2.302585 | -11.00587 | -17.06733
4_10 (1).csv | 795.91699 | 36 | 99.41984 | 1 | 0.2 | 2.540506 | 0.03873464 | 10 | 2.302585 | -11.0564 | -16.61001
4_10 (1).csv | 821.13202 | 38.5 | 99.26736 | 1 | 0.25 | 2.011766 | 0.06177108 | 10 | 2.302585 | -11.11878 | -16.20569
4_10 (1).csv | 856.50702 | 42 | 99.12755 | 1 | 0.3 | 1.68938 | 0.08759616 | 10 | 2.302585 | -11.20314 | -15.94074
4_10 (1).csv | 911.15302 | 47.5 | 98.97191 | 1 | 0.35 | 1.433629 | 0.1216372 | 10 | 2.302585 | -11.32684 | -15.73613
4_10 (1).csv | 961.19299 | 52.5 | 98.82138 | 1 | 0.4 | 1.25053 | 0.1598643 | 10 | 2.302585 | -11.43377 | -15.56978
4_10 (1).csv | 1005.93298 | 57 | 98.67192 | 1 | 0.45 | 1.109798 | 0.2029796 | 10 | 2.302585 | -11.52476 | -15.42199
4_10 (1).csv | 1050.70801 | 61.5 | 98.52608 | 1 | 0.5 | 0.9999864 | 0.2500068 | 10 | 2.302585 | -11.61185 | -15.30071
4_10 (1).csv | 1100.67401 | 66.5 | 98.38265 | 1 | 0.55 | 0.9113055 | 0.3010315 | 10 | 2.302585 | -11.70477 | -15.2079
4_10 (1).csv | 1155.78699 | 72 | 98.24187 | 1 | 0.6 | 0.8383339 | 0.3557181 | 10 | 2.302585 | -11.80249 | -15.13869
4_10 (1).csv | 1206.034 | 77 | 98.09648 | 1 | 0.65 | 0.7743023 | 0.4169835 | 10 | 2.302585 | -11.8876 | -15.06489
4_10 (1).csv | 1251.02301 | 81.5 | 97.93717 | 1 | 0.7 | 0.7145039 | 0.4897008 | 10 | 2.302585 | -11.96085 | -14.97739
4_10 (1).csv | 1291.229 | 85.5 | 97.7977 | 1 | 0.75 | 0.6692549 | 0.5581577 | 10 | 2.302585 | -12.02411 | -14.90981
4_10 (1).csv | 1341.375 | 90.5 | 97.65504 | 1 | 0.8 | 0.6285395 | 0.6328122 | 10 | 2.302585 | -12.10032 | -14.86048
4_10 (1).csv | 1401.48499 | 96.5 | 97.50746 | 1 | 0.85 | 0.5913245 | 0.7149707 | 10 | 2.302585 | -12.18799 | -14.82609
4_10 (1).csv | 1596.55603 | 116 | 97.32509 | 1 | 0.9 | 0.5510092 | 0.8234217 | 10 | 2.302585 | -12.44862 | -14.9455
4_10 (1).csv | 1601.53796 | 116.5 | 97.24276 | 1 | 0.95 | 0.5345563 | 0.8748893 | 10 | 2.302585 | -12.45485 | -14.8911
4_10 (1).csv | 1602.93553 | 117 | 97.12121 | 2 | 1 | 0.5 | 1 | 10 | 2.302585 | -12.4566 | -14.75918
4_20 (1).csv | 704.66 | 10.5 | 99.80363 | 1 | 0.05 | 10.93441 | 0.002090977 | 20 | 2.995732 | -10.1197 | -19.28555
4_20 (1).csv | 789.54401 | 15 | 99.54797 | 1 | 0.1 | 4.750105 | 0.01107984 | 20 | 2.995732 | -10.34718 | -17.84554
4_20 (1).csv | 828.67603 | 17 | 99.33507 | 1 | 0.15 | 3.229197 | 0.02397457 | 20 | 2.995732 | -10.44393 | -17.17042
4_20 (1).csv | 888.367 | 20 | 99.15364 | 1 | 0.2 | 2.53697 | 0.03884269 | 20 | 2.995732 | -10.58304 | -16.82701
4_20 (1).csv | 986.63098 | 25 | 98.93169 | 1 | 0.25 | 2.009894 | 0.06188618 | 20 | 2.995732 | -10.79286 | -16.57105
4_20 (1).csv | 1065.45697 | 29 | 98.70974 | 1 | 0.3 | 1.664153 | 0.0902721 | 20 | 2.995732 | -10.94659 | -16.34725
4_20 (1).csv | 1145.06403 | 33 | 98.4997 | 1 | 0.35 | 1.431174 | 0.1220549 | 20 | 2.995732 | -11.0907 | -16.18972
4_20 (1).csv | 1215.09998 | 36.5 | 98.29276 | 1 | 0.4 | 1.257697 | 0.1580477 | 20 | 2.995732 | -11.20943 | -16.05002
4_20 (1).csv | 1265.125 | 39 | 98.08109 | 1 | 0.45 | 1.118963 | 0.1996679 | 20 | 2.995732 | -11.29012 | -15.89695
4_20 (1).csv | 1305.31604 | 41 | 97.84811 | 1 | 0.5 | 0.9978159 | 0.2510957 | 20 | 2.995732 | -11.35267 | -15.73032
4_20 (1).csv | 1335.43298 | 42.5 | 97.63898 | 1 | 0.55 | 0.9094332 | 0.3022723 | 20 | 2.995732 | -11.39829 | -15.59045
4_20 (1).csv | 1365.56799 | 44 | 97.42902 | 1 | 0.6 | 0.835164 | 0.3584235 | 20 | 2.995732 | -11.44292 | -15.46469
4_20 (1).csv | 1395.68201 | 45.5 | 97.19462 | 1 | 0.65 | 0.7653829 | 0.4267588 | 20 | 2.995732 | -11.48654 | -15.33381
4_20 (1).csv | 1415.74304 | 46.5 | 97.01139 | 1 | 0.7 | 0.7184577 | 0.4843257 | 20 | 2.995732 | -11.51509 | -15.23582
4_20 (1).csv | 1445.88599 | 48 | 96.73741 | 1 | 0.75 | 0.6581244 | 0.577197 | 20 | 2.995732 | -11.55722 | -15.10253
4_20 (1).csv | 1496.12195 | 50.5 | 96.58308 | 1 | 0.8 | 0.6283993 | 0.6330947 | 20 | 2.995732 | -11.62553 | -15.0784
4_20 (1).csv | 1585.51294 | 55 | 96.36055 | 1 | 0.85 | 0.5899765 | 0.7182416 | 20 | 2.995732 | -11.74159 | -15.06828
4_20 (1).csv | 1595.40698 | 55.5 | 96.24984 | 1 | 0.9 | 0.5725596 | 0.7626032 | 20 | 2.995732 | -11.75404 | -15.02079
4_20 (1).csv | 1604.49304 | 56 | 96.11856 | 2 | 1 | 0.5 | 1 | 20 | 2.995732 | -11.76539 | -14.76113
4_30 (1).csv | 708.65601 | 6 | 99.8018 | 1 | 0.05 | 10.93776 | 0.002089695 | 30 | 3.401197 | -9.725543 | -19.29748
4_30 (1).csv | 790.78998 | 8.5 | 99.56469 | 1 | 0.1 | 4.980049 | 0.01008029 | 30 | 3.401197 | -9.944867 | -17.94324
4_30 (1).csv | 832.60498 | 10 | 99.34179 | 1 | 0.15 | 3.293577 | 0.02304647 | 30 | 3.401197 | -10.04792 | -17.21936
4_30 (1).csv | 891.737 | 12 | 99.15388 | 1 | 0.2 | 2.562125 | 0.03808373 | 30 | 3.401197 | -10.18515 | -16.85431
4_30 (1).csv | 991.22601 | 15.25 | 98.93192 | 1 | 0.25 | 2.029684 | 0.06068524 | 30 | 3.401197 | -10.39669 | -16.59994
4_30 (1).csv | 1070.53699 | 18 | 98.71187 | 1 | 0.3 | 1.682955 | 0.0882663 | 30 | 3.401197 | -10.55063 | -16.37923
4_30 (1).csv | 1151.349 | 20.75 | 98.50035 | 1 | 0.35 | 1.445581 | 0.1196342 | 30 | 3.401197 | -10.69618 | -16.2207
4_30 (1).csv | 1225.672 | 23.25 | 98.27466 | 1 | 0.4 | 1.256486 | 0.1583525 | 30 | 3.401197 | -10.82129 | -16.06542
4_30 (1).csv | 1277.66101 | 25 | 98.04057 | 1 | 0.45 | 1.106375 | 0.2042373 | 30 | 3.401197 | -10.90438 | -15.89405
4_30 (1).csv | 1315.10999 | 26.25 | 97.81166 | 1 | 0.5 | 0.9906436 | 0.2547447 | 30 | 3.401197 | -10.96215 | -15.73084
4_30 (1).csv | 1345.20703 | 27.25 | 97.5961 | 1 | 0.55 | 0.9018116 | 0.3074032 | 30 | 3.401197 | -11.00741 | -15.5882
4_30 (1).csv | 1375.35901 | 28.25 | 97.36953 | 1 | 0.6 | 0.824136 | 0.36808 | 30 | 3.401197 | -11.05174 | -15.4524
4_30 (1).csv | 1397.96301 | 29 | 97.18397 | 1 | 0.65 | 0.7698302 | 0.4218423 | 30 | 3.401197 | -11.08435 | -15.34867
4_30 (1).csv | 1420.49194 | 29.75 | 96.96739 | 1 | 0.7 | 0.7148512 | 0.489225 | 30 | 3.401197 | -11.11632 | -15.23245
4_30 (1).csv | 1443.03796 | 30.5 | 96.73356 | 1 | 0.75 | 0.6636782 | 0.5675772 | 30 | 3.401197 | -11.14781 | -15.11539
4_30 (1).csv | 1465.68298 | 31.25 | 96.54656 | 1 | 0.8 | 0.6277407 | 0.6344237 | 30 | 3.401197 | -11.17896 | -15.03519
4_30 (1).csv | 1577.91602 | 35 | 96.33277 | 1 | 0.85 | 0.5911451 | 0.7154048 | 30 | 3.401197 | -11.32652 | -15.06263
4_30 (1).csv | 1606.44933 | 36 | 96.12221 | 2 | 0.9 | 0.5590465 | 0.7999155 | 30 | 3.401197 | -11.36237 | -14.98681
4_30 (1).csv | 1609.43815 | 36.25 | 96.02562 | 2 | 1 | 0.5 | 1 | 30 | 3.401197 | -11.36608 | -14.76728
| 555.41501 | 6.5 | 99.89114 | 1 | 0.05 | 11.00795 | 0.002063134 | 15 | 2.70805 | -9.931381 | -18.82296
| 719.495 | 17 | 99.76939 | 1 | 0.1 | 5.196327 | 0.009258637 | 15 | 2.70805 | -10.44905 | -17.8393
| 763.633 | 20 | 99.62823 | 1 | 0.16 | 3.223297 | 0.02406243 | 15 | 2.70805 | -10.56812 | -17.00328
| 778.10001 | 21 | 99.54714 | 1 | 0.19 | 2.646127 | 0.03570415 | 15 | 2.70805 | -10.60566 | -16.6462
| 785.32098 | 21.5 | 99.49998 | 1 | 0.21 | 2.396554 | 0.04352768 | 15 | 2.70805 | -10.62413 | -16.46654
| 792.54602 | 22 | 99.44375 | 1 | 0.23 | 2.154292 | 0.053868 | 15 | 2.70805 | -10.64245 | -16.27172
| 799.78699 | 22.5 | 99.39176 | 1 | 0.25 | 1.970152 | 0.06440813 | 15 | 2.70805 | -10.66064 | -16.11121
| 807.052 | 23 | 99.34014 | 1 | 0.28 | 1.816029 | 0.07580439 | 15 | 2.70805 | -10.67873 | -15.96638
| 814.35797 | 23.5 | 99.29338 | 1 | 0.29 | 1.695855 | 0.08692859 | 15 | 2.70805 | -10.69675 | -15.84747
| 821.74597 | 24 | 99.24927 | 1 | 0.31 | 1.596213 | 0.09812017 | 15 | 2.70805 | -10.71481 | -15.74442
| 829.164 | 24.5 | 99.20715 | 1 | 0.33 | 1.511415 | 0.1094392 | 15 | 2.70805 | -10.73279 | -15.65322
| 836.62299 | 25 | 99.17008 | 1 | 0.35 | 1.443904 | 0.1199122 | 15 | 2.70805 | -10.7507 | -15.57974
| 844.14697 | 25.5 | 99.13653 | 1 | 0.36 | 1.387802 | 0.1298032 | 15 | 2.70805 | -10.7686 | -15.51839
| 851.69 | 26 | 99.10625 | 1 | 0.37 | 1.340783 | 0.1390666 | 15 | 2.70805 | -10.7864 | -15.46725
| 859.245 | 26.5 | 99.07881 | 1 | 0.38 | 1.300845 | 0.147737 | 15 | 2.70805 | -10.80406 | -15.42443
| 866.80298 | 27 | 99.05306 | 1 | 0.4 | 1.265471 | 0.1561118 | 15 | 2.70805 | -10.82157 | -15.38681
| 874.35901 | 27.5 | 99.02876 | 1 | 0.41 | 1.233809 | 0.1642267 | 15 | 2.70805 | -10.83893 | -15.35349
| 889.35797 | 28.5 | 98.98208 | 1 | 0.42 | 1.177229 | 0.1803923 | 15 | 2.70805 | -10.87295 | -15.29362
| 896.79901 | 29 | 98.95924 | 1 | 0.43 | 1.151394 | 0.1885784 | 15 | 2.70805 | -10.88961 | -15.2659
| 904.21198 | 29.5 | 98.93709 | 1 | 0.44 | 1.1274 | 0.1966907 | 15 | 2.70805 | -10.90608 | -15.24025
| 911.586 | 30 | 98.91522 | 1 | 0.45 | 1.104671 | 0.204868 | 15 | 2.70805 | -10.92232 | -15.21576
| 918.94202 | 30.5 | 98.89372 | 1 | 0.46 | 1.083202 | 0.2130693 | 15 | 2.70805 | -10.9384 | -15.19258
| 926.30499 | 31 | 98.87222 | 1 | 0.47 | 1.062552 | 0.2214316 | 15 | 2.70805 | -10.95436 | -15.17005
| 933.70099 | 31.5 | 98.85014 | 1 | 0.48 | 1.042149 | 0.230187 | 15 | 2.70805 | -10.97026 | -15.14718
| 941.15302 | 32 | 98.82836 | 1 | 0.49 | 1.022776 | 0.2389897 | 15 | 2.70805 | -10.98616 | -15.12555
| 948.62799 | 32.5 | 98.80576 | 1 | 0.5 | 1.003421 | 0.2482984 | 15 | 2.70805 | -11.00198 | -15.10316
| 956.09198 | 33 | 98.78288 | 1 | 0.51 | 0.9845578 | 0.2579037 | 15 | 2.70805 | -11.01766 | -15.08088
| 963.57098 | 33.5 | 98.75935 | 1 | 0.52 | 0.9658848 | 0.2679719 | 15 | 2.70805 | -11.03324 | -15.05817
| 971.04303 | 34 | 98.7351 | 1 | 0.53 | 0.9473674 | 0.27855 | 15 | 2.70805 | -11.04869 | -15.0349
| 978.51501 | 34.5 | 98.71069 | 1 | 0.54 | 0.9294312 | 0.2894046 | 15 | 2.70805 | -11.06402 | -15.012
| 985.97498 | 35 | 98.68611 | 1 | 0.55 | 0.9120436 | 0.3005445 | 15 | 2.70805 | -11.07921 | -14.98942
| 993.45203 | 35.5 | 98.66088 | 1 | 0.56 | 0.8948601 | 0.3121977 | 15 | 2.70805 | -11.09432 | -14.96649
| 1000.89801 | 36 | 98.63562 | 1 | 0.57 | 0.8782927 | 0.3240869 | 15 | 2.70805 | -11.10926 | -14.94405
| 1008.34698 | 36.5 | 98.61032 | 1 | 0.58 | 0.8623028 | 0.3362176 | 15 | 2.70805 | -11.12409 | -14.92213
| 1015.78497 | 37 | 98.58505 | 1 | 0.59 | 0.8469027 | 0.3485563 | 15 | 2.70805 | -11.13878 | -14.90079
| 1023.18903 | 37.5 | 98.5602 | 1 | 0.6 | 0.8322857 | 0.3609068 | 15 | 2.70805 | -11.15331 | -14.88049
| 1030.591 | 38 | 98.5355 | 1 | 0.61 | 0.8182485 | 0.3733959 | 15 | 2.70805 | -11.16773 | -14.86089
| 1037.97803 | 38.5 | 98.51149 | 1 | 0.62 | 0.80505 | 0.3857397 | 15 | 2.70805 | -11.18201 | -14.84265
| 1045.37097 | 39 | 98.48768 | 1 | 0.63 | 0.7923753 | 0.3981788 | 15 | 2.70805 | -11.1962 | -14.82511
| 1052.77802 | 39.5 | 98.46423 | 1 | 0.64 | 0.7802763 | 0.4106229 | 15 | 2.70805 | -11.21033 | -14.80846
| 1060.20099 | 40 | 98.44135 | 1 | 0.65 | 0.7688224 | 0.422949 | 15 | 2.70805 | -11.22438 | -14.79293
| 1067.64398 | 40.5 | 98.41892 | 1 | 0.66 | 0.7579155 | 0.4352096 | 15 | 2.70805 | -11.23837 | -14.77835
| 1075.11401 | 41 | 98.3968 | 1 | 0.67 | 0.7474582 | 0.4474723 | 15 | 2.70805 | -11.25231 | -14.7645
| 1082.60901 | 41.5 | 98.3755 | 1 | 0.68 | 0.7376577 | 0.4594415 | 15 | 2.70805 | -11.26621 | -14.752
| 1090.12201 | 42 | 98.35436 | 1 | 0.69 | 0.7281817 | 0.4714769 | 15 | 2.70805 | -11.28004 | -14.73997
| 1097.66901 | 42.5 | 98.33371 | 1 | 0.7 | 0.7191575 | 0.4833836 | 15 | 2.70805 | -11.29384 | -14.72883
| 1112.75598 | 43.5 | 98.29349 | 1 | 0.71 | 0.702208 | 0.5070006 | 15 | 2.70805 | -11.32114 | -14.70843
| 1120.29602 | 44 | 98.27384 | 1 | 0.72 | 0.6942143 | 0.5187437 | 15 | 2.70805 | -11.33465 | -14.69904
| 1127.83502 | 44.5 | 98.25476 | 1 | 0.73 | 0.6866248 | 0.5302749 | 15 | 2.70805 | -11.34806 | -14.69047
| 1135.35498 | 45 | 98.23561 | 1 | 0.74 | 0.6791724 | 0.5419759 | 15 | 2.70805 | -11.36135 | -14.68194
| 1150.31201 | 46 | 98.1972 | 1 | 0.75 | 0.6647021 | 0.5658299 | 15 | 2.70805 | -11.38753 | -14.66504
| 1157.79199 | 46.5 | 98.17787 | 1 | 0.76 | 0.6576507 | 0.5780288 | 15 | 2.70805 | -11.40049 | -14.65667
| 1165.26801 | 47 | 98.15831 | 1 | 0.77 | 0.650666 | 0.5905053 | 15 | 2.70805 | -11.41336 | -14.64819
| 1172.763 | 47.5 | 98.13879 | 1 | 0.78 | 0.6438419 | 0.6030892 | 15 | 2.70805 | -11.42619 | -14.63993
| 1187.82898 | 48.5 | 98.09809 | 1 | 0.79 | 0.630064 | 0.6297536 | 15 | 2.70805 | -11.45171 | -14.62219
| 1195.39099 | 49 | 98.07706 | 1 | 0.8 | 0.6231734 | 0.6437574 | 15 | 2.70805 | -11.46441 | -14.61289
| 1233.10303 | 51.5 | 97.96271 | 1 | 0.85 | 0.5881956 | 0.7225975 | 15 | 2.70805 | -11.52653 | -14.55948
| 1240.58197 | 52 | 97.93845 | 1 | 0.86 | 0.5812738 | 0.7399093 | 15 | 2.70805 | -11.53862 | -14.5479
| 1270.50702 | 54 | 97.84423 | 1 | 0.9 | 0.5558687 | 0.8090877 | 15 | 2.70805 | -11.58629 | -14.50619
| 1315.79395 | 57 | 97.73376 | 1 | 0.95 | 0.5287723 | 0.8941339 | 15 | 2.70805 | -11.65634 | -14.47629
| 1604.88683 | 76.5 | 97.60335 | 2 | 1 | 0.5 | 1 | 15 | 2.70805 | -12.05357 | -14.76162