## New folder
Source.Name | ##Temp./°C | Time/min | Mass/% | Segment | Alpha | F_alpha | G_alpha | lnB | ln(B/T) | b | ln(G/T)
H0_10.csv | 530.23801 | 9 | 99.93175 | 1 | 0.05 | 11.02783883 | 0.002055697 | 2.3 | -10.24407 | 10 | -18.73379
H0_10.csv | 692.03299 | 25.5 | 99.85077 | 1 | 0.1 | 5.043556926 | 0.009828023 | 2.3 | -10.77668 | 10 | -17.70178
H0_10.csv | 741.582 | 30.5 | 99.77295 | 1 | 0.15 | 3.31490861 | 0.022750811 | 2.3 | -10.91499 | 10 | -17.00073
H0_10.csv | 761.13101 | 32.5 | 99.70632 | 1 | 0.2 | 2.562823481 | 0.038062965 | 2.3 | -10.96703 | 10 | -16.53812
H0_10.csv | 780.77499 | 34.5 | 99.61593 | 1 | 0.25 | 1.95966881 | 0.06509905 | 2.3 | -11.01799 | 10 | -16.05242
H0_10.csv | 795.672 | 36 | 99.53841 | 1 | 0.3 | 1.630559588 | 0.094030048 | 2.3 | -11.05579 | 10 | -15.72251
H0_10.csv | 825.85101 | 39 | 99.40014 | 1 | 0.4 | 1.254709432 | 0.158801165 | 2.3 | -11.13024 | 10 | -15.27293
H0_10.csv | 856.271 | 42 | 99.32961 | 1 | 0.45 | 1.122704694 | 0.198339371 | 2.3 | -11.20259 | 10 | -15.12295
H0_10.csv | 996.08698 | 56 | 99.24632 | 1 | 0.5 | 0.998633372 | 0.250684717 | 2.3 | -11.50508 | 10 | -15.19123
H0_10.csv | 1190.99597 | 75.5 | 99.17251 | 1 | 0.55 | 0.909557819 | 0.30218951 | 2.3 | -11.86251 | 10 | -15.36179
H0_10.csv | 1286.20898 | 85 | 99.10353 | 1 | 0.6 | 0.839570761 | 0.35467077 | 2.3 | -12.01632 | 10 | -15.35547
H0_10.csv | 1561.73096 | 112.5 | 99.02096 | 1 | 0.65 | 0.768763278 | 0.423014007 | 2.3 | -12.40452 | 10 | -15.56745
H0_10.csv | 1576.69995 | 114 | 98.95 | 1 | 0.7 | 0.716809524 | 0.486555599 | 2.3 | -12.42359 | 10 | -15.44658
H0_10.csv | 1591.66296 | 115.5 | 98.78423 | 1 | 0.8 | 0.619072686 | 0.652314034 | 2.3 | -12.44248 | 10 | -15.1723
H0_10.csv | 1602.95353 | 117 | 98.4947 | 2 | 1 | 0.5 | 1 | 2.3 | -12.45662 | 10 | -14.75921
H0_20.csv | 585.32901 | 5.5 | 99.92393 | 1 | 0.05 | 10.33153674 | 0.002342125 | 2.9 | -9.748616 | 20 | -18.80104
H0_20.csv | 723.64099 | 11.5 | 99.8417 | 1 | 0.1 | 4.964750474 | 0.010142503 | 2.9 | -10.17286 | 20 | -17.75961
H0_20.csv | 760.98901 | 13.5 | 99.76429 | 1 | 0.15 | 3.334266684 | 0.022487405 | 2.9 | -10.27351 | 20 | -17.06404
H0_20.csv | 779.96701 | 14.5 | 99.69768 | 1 | 0.2 | 2.599629532 | 0.03699279 | 2.9 | -10.32277 | 20 | -16.61554
H0_20.csv | 799.14301 | 15.5 | 99.61257 | 1 | 0.25 | 2.028547092 | 0.060753293 | 2.9 | -10.37135 | 20 | -16.16801
H0_20.csv | 818.466 | 16.5 | 99.5183 | 1 | 0.3 | 1.63155491 | 0.093915358 | 2.9 | -10.41913 | 20 | -15.78023
H0_20.csv | 837.992 | 17.5 | 99.43413 | 1 | 0.35 | 1.388870235 | 0.129603481 | 2.9 | -10.46628 | 20 | -15.50529
H0_20.csv | 857.758 | 18.5 | 99.37569 | 1 | 0.4 | 1.258861783 | 0.157755282 | 2.9 | -10.51291 | 20 | -15.35535
H0_20.csv | 946.87402 | 23 | 99.29248 | 1 | 0.45 | 1.110809588 | 0.20260995 | 2.9 | -10.7106 | 20 | -15.3028
H0_20.csv | 1115.28699 | 31.5 | 99.22188 | 1 | 0.5 | 1.010024161 | 0.245062288 | 2.9 | -11.038 | 20 | -15.43998
H0_20.csv | 1265.16901 | 39 | 99.13962 | 1 | 0.55 | 0.913456845 | 0.299615267 | 2.9 | -11.29019 | 20 | -15.49118
H0_20.csv | 1545.98303 | 53 | 99.06472 | 1 | 0.6 | 0.840304508 | 0.35405165 | 2.9 | -11.6911 | 20 | -15.72514
H0_20.csv | 1595.53101 | 55.5 | 98.87313 | 1 | 0.7 | 0.697436262 | 0.513961942 | 2.9 | -11.75419 | 20 | -15.41553
H0_20.csv | 1604.61499 | 56 | 98.77174 | 2 | 0.8 | 0.639864524 | 0.610610045 | 2.9 | -11.76555 | 20 | -15.25457
H0_20.csv | 1604.125 | 56.5 | 98.61121 | 2 | 0.9 | 0.565902692 | 0.780650224 | 2.9 | -11.76494 | 20 | -15.0083
H0_20.csv | 1593.86206 | 57 | 98.4986 | 2 | 0.95 | 0.523458106 | 0.912380827 | 2.9 | -11.7521 | 20 | -14.83953
H0_20.csv | 1576.04797 | 57.5 | 98.4323 | 2 | 1 | 0.501320406 | 0.994739225 | 2.9 | -11.72962 | 20 | -14.73063
H0_30.csv | 568.526 | 3.25 | 99.9248 | 1 | 0.05 | 10.74082447 | 0.002167029 | 3.4 | -9.284897 | 30 | -18.82049
H0_30.csv | 728.53201 | 6.5 | 99.84051 | 1 | 0.1 | 5.064330052 | 0.009747562 | 3.4 | -9.780866 | 30 | -17.8128
H0_30.csv | 769.95099 | 7.75 | 99.7587 | 1 | 0.15 | 3.347326979 | 0.022312269 | 3.4 | -9.891456 | 30 | -17.09527
H0_30.csv | 791.60303 | 8.5 | 99.67761 | 1 | 0.2 | 2.505381681 | 0.039828341 | 3.4 | -9.946923 | 30 | -16.5713
H0_30.csv | 812.242 | 9.25 | 99.58359 | 1 | 0.25 | 1.939698854 | 0.06644639 | 3.4 | -9.998399 | 30 | -16.11096
H0_30.csv | 825.91699 | 9.75 | 99.51796 | 1 | 0.3 | 1.675607833 | 0.089042069 | 3.4 | -10.03179 | 30 | -15.85163
H0_30.csv | 846.81702 | 10.5 | 99.43035 | 1 | 0.35 | 1.417905732 | 0.124349858 | 3.4 | -10.08177 | 30 | -15.56763
H0_30.csv | 875.99298 | 11.5 | 99.35179 | 1 | 0.4 | 1.246062233 | 0.161012852 | 3.4 | -10.14952 | 30 | -15.37699
H0_30.csv | 976.00702 | 14.75 | 99.27413 | 1 | 0.45 | 1.112747462 | 0.201904865 | 3.4 | -10.36574 | 30 | -15.3669
H0_30.csv | 1166.46198 | 21.25 | 99.19296 | 1 | 0.5 | 1.000830194 | 0.249585419 | 3.4 | -10.72226 | 30 | -15.51142
H0_30.csv | 1315.36096 | 26.25 | 99.11082 | 1 | 0.55 | 0.908376257 | 0.302976163 | 3.4 | -10.96254 | 30 | -15.55783
H0_30.csv | 1570.59998 | 34.75 | 99.02363 | 1 | 0.6 | 0.827258109 | 0.365306957 | 3.4 | -11.31723 | 30 | -15.72544
H0_30.csv | 1585.41394 | 35.25 | 98.95841 | 1 | 0.65 | 0.775458674 | 0.415740843 | 3.4 | -11.336 | 30 | -15.61489
H0_30.csv | 1600.12305 | 35.75 | 98.8579 | 1 | 0.7 | 0.70721478 | 0.499847302 | 3.4 | -11.35447 | 30 | -15.44912
H0_30.csv | 1606.45179 | 36 | 98.79554 | 2 | 0.75 | 0.670599273 | 0.555921989 | 3.4 | -11.36237 | 30 | -15.35069
H0_30.csv | 1609.65409 | 36.25 | 98.71119 | 2 | 0.8 | 0.626709911 | 0.636512422 | 3.4 | -11.36635 | 30 | -15.2193
H0_30.csv | 1609.71201 | 36.5 | 98.62716 | 2 | 0.85 | 0.588349698 | 0.722219048 | 3.4 | -11.36642 | 30 | -15.09305
H0_30.csv | 1602.41716 | 37 | 98.50209 | 2 | 0.9 | 0.539224653 | 0.859806115 | 3.4 | -11.35734 | 30 | -14.90959
H0_30.csv | 1595.59976 | 37.25 | 98.45815 | 2 | 0.95 | 0.523857703 | 0.910989433 | 3.4 | -11.34881 | 30 | -14.84323
H0_30.csv | 1564.88149 | 38 | 98.38701 | 2 | 1 | 0.500753259 | 0.996993757 | 3.4 | -11.30993 | 30 | -14.71414