## H2
Source.Name | ##Temp./°C | Time/min | Mass/% | Segment | Alpha | F_alpha | G_alpha | lnB | ln(B/T) | b | ln(G/T)
filtered_alpha_values31.csv | 477.729 | 5 | 99.94055 | 1 | 0.03 | 19.57073 | 0.0006527184 | 2.3 | -10.0355 | 10 | -19.67245
filtered_alpha_values31.csv | 546.27899 | 10.5 | 99.90774 | 1 | 0.04 | 12.61088 | 0.001571987 | 2.3 | -10.30367 | 10 | -19.06167
filtered_alpha_values31.csv | 594.871 | 15.5 | 99.88301 | 1 | 0.05 | 9.945124 | 0.002527666 | 2.3 | -10.4741 | 10 | -18.75715
filtered_alpha_values31.csv | 623.28201 | 18.5 | 99.87111 | 1 | 0.06 | 9.026922 | 0.003068037 | 2.3 | -10.56741 | 10 | -18.65672
filtered_alpha_values31.csv | 676.95599 | 24 | 99.83811 | 1 | 0.07 | 7.186855 | 0.004840188 | 2.3 | -10.73263 | 10 | -18.36601
filtered_alpha_values31.csv | 692.06699 | 25.5 | 99.82386 | 1 | 0.08 | 6.605428 | 0.005729783 | 2.3 | -10.77678 | 10 | -18.24144
filtered_alpha_values31.csv | 717.11401 | 28 | 99.789 | 1 | 0.09 | 5.514123 | 0.008222182 | 2.3 | -10.84788 | 10 | -17.95139
filtered_alpha_values31.csv | 727.01099 | 29 | 99.76842 | 1 | 0.1 | 5.024095 | 0.009904311 | 2.3 | -10.8753 | 10 | -17.79267
filtered_alpha_values31.csv | 736.86801 | 30 | 99.74212 | 1 | 0.11 | 4.511711 | 0.01228167 | 2.3 | -10.90223 | 10 | -17.60446
filtered_alpha_values31.csv | 741.78 | 30.5 | 99.72671 | 1 | 0.12 | 4.257309 | 0.01379335 | 2.3 | -10.91552 | 10 | -17.50167
filtered_alpha_values31.csv | 751.591 | 31.5 | 99.68985 | 1 | 0.13 | 3.751346 | 0.01776502 | 2.3 | -10.9418 | 10 | -17.27491
filtered_alpha_values31.csv | 756.49899 | 32 | 99.66878 | 1 | 0.14 | 3.512711 | 0.02026074 | 2.3 | -10.95482 | 10 | -17.15647
filtered_alpha_values31.csv | 761.40701 | 32.5 | 99.6457 | 1 | 0.15 | 3.283884 | 0.02318272 | 2.3 | -10.96775 | 10 | -17.03468
filtered_alpha_values31.csv | 766.328 | 33 | 99.62071 | 1 | 0.16 | 3.067521 | 0.02656837 | 2.3 | -10.98064 | 10 | -16.91125
filtered_alpha_values31.csv | 771.246 | 33.5 | 99.59392 | 1 | 0.17 | 2.86515 | 0.03045407 | 2.3 | -10.99343 | 10 | -16.78755
filtered_alpha_values31.csv | 776.186 | 34 | 99.56523 | 1 | 0.19 | 2.676082 | 0.03490931 | 2.3 | -11.0062 | 10 | -16.66379
filtered_alpha_values31.csv | 781.138 | 34.5 | 99.53504 | 1 | 0.2 | 2.502323 | 0.03992577 | 2.3 | -11.01892 | 10 | -16.54224
filtered_alpha_values31.csv | 786.10101 | 35 | 99.50361 | 1 | 0.21 | 2.343883 | 0.04550595 | 2.3 | -11.03159 | 10 | -16.42408
filtered_alpha_values31.csv | 791.09198 | 35.5 | 99.47117 | 1 | 0.23 | 2.200102 | 0.0516481 | 2.3 | -11.04424 | 10 | -16.31013
filtered_alpha_values31.csv | 796.08301 | 36 | 99.43844 | 1 | 0.24 | 2.071871 | 0.05823908 | 2.3 | -11.05682 | 10 | -16.20261
filtered_alpha_values31.csv | 801.09198 | 36.5 | 99.40604 | 1 | 0.26 | 1.958852 | 0.06515332 | 2.3 | -11.06937 | 10 | -16.10296
filtered_alpha_values31.csv | 806.12201 | 37 | 99.37468 | 1 | 0.27 | 1.860615 | 0.0722149 | 2.3 | -11.08189 | 10 | -16.01258
filtered_alpha_values31.csv | 811.16498 | 37.5 | 99.34487 | 1 | 0.28 | 1.775953 | 0.07926421 | 2.3 | -11.09436 | 10 | -15.93191
filtered_alpha_values31.csv | 816.216 | 38 | 99.31684 | 1 | 0.29 | 1.703086 | 0.08619201 | 2.3 | -11.10677 | 10 | -15.86054
filtered_alpha_values31.csv | 821.27802 | 38.5 | 99.29081 | 1 | 0.3 | 1.640576 | 0.09288538 | 2.3 | -11.11914 | 10 | -15.79811
filtered_alpha_values31.csv | 826.34399 | 39 | 99.26743 | 1 | 0.31 | 1.588217 | 0.09911067 | 2.3 | -11.13144 | 10 | -15.74554
filtered_alpha_values31.csv | 831.40503 | 39.5 | 99.24565 | 1 | 0.32 | 1.542361 | 0.1050916 | 2.3 | -11.14365 | 10 | -15.69916
filtered_alpha_values31.csv | 836.47998 | 40 | 99.22582 | 1 | 0.33 | 1.502855 | 0.1106894 | 2.3 | -11.15582 | 10 | -15.65943
filtered_alpha_values31.csv | 841.52197 | 40.5 | 99.20719 | 1 | 0.34 | 1.46754 | 0.1160808 | 2.3 | -11.16784 | 10 | -15.62389
filtered_alpha_values31.csv | 846.55798 | 41 | 99.19009 | 1 | 0.35 | 1.436555 | 0.1211423 | 2.3 | -11.17977 | 10 | -15.59315
filtered_alpha_values31.csv | 856.59198 | 42 | 99.15903 | 1 | 0.36 | 1.383498 | 0.130612 | 2.3 | -11.20334 | 10 | -15.54145
filtered_alpha_values31.csv | 861.56897 | 42.5 | 99.14459 | 1 | 0.37 | 1.360143 | 0.1351359 | 2.3 | -11.21493 | 10 | -15.51898
filtered_alpha_values31.csv | 871.54199 | 43.5 | 99.11698 | 1 | 0.38 | 1.317615 | 0.1440002 | 2.3 | -11.23794 | 10 | -15.47847
filtered_alpha_values31.csv | 876.51703 | 44 | 99.10345 | 1 | 0.39 | 1.29773 | 0.1484469 | 2.3 | -11.24933 | 10 | -15.45944
filtered_alpha_values31.csv | 886.42902 | 45 | 99.07681 | 1 | 0.4 | 1.260282 | 0.1573999 | 2.3 | -11.27182 | 10 | -15.42337
filtered_alpha_values31.csv | 896.35901 | 46 | 99.05002 | 1 | 0.41 | 1.224742 | 0.1666676 | 2.3 | -11.2941 | 10 | -15.38844
filtered_alpha_values31.csv | 906.271 | 47 | 99.02361 | 1 | 0.42 | 1.191614 | 0.1760633 | 2.3 | -11.31609 | 10 | -15.35559
filtered_alpha_values31.csv | 911.23602 | 47.5 | 99.01006 | 1 | 0.43 | 1.175304 | 0.1809839 | 2.3 | -11.32702 | 10 | -15.33895
filtered_alpha_values31.csv | 921.13501 | 48.5 | 98.98316 | 1 | 0.44 | 1.144211 | 0.1909534 | 2.3 | -11.34863 | 10 | -15.30694
filtered_alpha_values31.csv | 931.07501 | 49.5 | 98.95611 | 1 | 0.45 | 1.114562 | 0.201248 | 2.3 | -11.37009 | 10 | -15.2759
filtered_alpha_values31.csv | 941.13501 | 50.5 | 98.92846 | 1 | 0.46 | 1.085802 | 0.2120503 | 2.3 | -11.39159 | 10 | -15.2451
filtered_alpha_values31.csv | 946.177 | 51 | 98.91451 | 1 | 0.47 | 1.071848 | 0.2176075 | 2.3 | -11.40227 | 10 | -15.22992
filtered_alpha_values31.csv | 956.23999 | 52 | 98.88645 | 1 | 0.48 | 1.044839 | 0.2290032 | 2.3 | -11.42343 | 10 | -15.20004
filtered_alpha_values31.csv | 966.23199 | 53 | 98.85801 | 1 | 0.49 | 1.018818 | 0.2408501 | 2.3 | -11.44422 | 10 | -15.17039
filtered_alpha_values31.csv | 971.211 | 53.5 | 98.84391 | 1 | 0.5 | 1.006392 | 0.2468343 | 2.3 | -11.4545 | 10 | -15.15613
filtered_alpha_values31.csv | 981.15698 | 54.5 | 98.8157 | 1 | 0.51 | 0.98242 | 0.2590274 | 2.3 | -11.47488 | 10 | -15.12829
filtered_alpha_values31.csv | 991.05798 | 55.5 | 98.78779 | 1 | 0.52 | 0.9598007 | 0.27138 | 2.3 | -11.49496 | 10 | -15.10178
filtered_alpha_values31.csv | 996.03003 | 56 | 98.77391 | 1 | 0.53 | 0.9489352 | 0.2776303 | 2.3 | -11.50497 | 10 | -15.08902
filtered_alpha_values31.csv | 1005.93903 | 57 | 98.74618 | 1 | 0.54 | 0.9279482 | 0.2903304 | 2.3 | -11.52477 | 10 | -15.06409
filtered_alpha_values31.csv | 1015.85303 | 58 | 98.71887 | 1 | 0.55 | 0.908167 | 0.3031158 | 2.3 | -11.54438 | 10 | -15.04061
filtered_alpha_values31.csv | 1020.81201 | 58.5 | 98.70515 | 1 | 0.56 | 0.8985442 | 0.3096429 | 2.3 | -11.55412 | 10 | -15.02904
filtered_alpha_values31.csv | 1030.72998 | 59.5 | 98.67825 | 1 | 0.57 | 0.8802572 | 0.3226419 | 2.3 | -11.57346 | 10 | -15.00726
filtered_alpha_values31.csv | 1040.66998 | 60.5 | 98.65205 | 1 | 0.58 | 0.8631477 | 0.3355596 | 2.3 | -11.59265 | 10 | -14.9872
filtered_alpha_values31.csv | 1050.617 | 61.5 | 98.62617 | 1 | 0.59 | 0.8468879 | 0.3485685 | 2.3 | -11.61168 | 10 | -14.96819
filtered_alpha_values31.csv | 1055.60498 | 62 | 98.61337 | 1 | 0.6 | 0.8390703 | 0.355094 | 2.3 | -11.62115 | 10 | -14.95911
filtered_alpha_values31.csv | 1065.604 | 63 | 98.58835 | 1 | 0.61 | 0.8241986 | 0.3680241 | 2.3 | -11.64001 | 10 | -14.9422
filtered_alpha_values31.csv | 1075.61798 | 64 | 98.56485 | 1 | 0.62 | 0.8107027 | 0.3803792 | 2.3 | -11.65872 | 10 | -14.92789
filtered_alpha_values31.csv | 1085.63202 | 65 | 98.54218 | 1 | 0.63 | 0.7980958 | 0.3924912 | 2.3 | -11.67725 | 10 | -14.91508
filtered_alpha_values31.csv | 1095.69702 | 66 | 98.52096 | 1 | 0.64 | 0.7866454 | 0.4040006 | 2.3 | -11.69571 | 10 | -14.90463
filtered_alpha_values31.csv | 1110.71399 | 67.5 | 98.49096 | 1 | 0.65 | 0.7710067 | 0.4205558 | 2.3 | -11.72293 | 10 | -14.89169
filtered_alpha_values31.csv | 1120.72198 | 68.5 | 98.47195 | 1 | 0.66 | 0.7614149 | 0.4312184 | 2.3 | -11.74087 | 10 | -14.8846
filtered_alpha_values31.csv | 1135.758 | 70 | 98.44501 | 1 | 0.67 | 0.7482235 | 0.4465575 | 2.3 | -11.76753 | 10 | -14.8763
filtered_alpha_values31.csv | 1145.75702 | 71 | 98.4272 | 1 | 0.68 | 0.7397508 | 0.4568453 | 2.3 | -11.78506 | 10 | -14.87105
filtered_alpha_values31.csv | 1165.74597 | 73 | 98.39193 | 1 | 0.69 | 0.7235257 | 0.4775645 | 2.3 | -11.81965 | 10 | -14.86129
filtered_alpha_values31.csv | 1170.776 | 73.5 | 98.38269 | 1 | 0.7 | 0.7193921 | 0.4830685 | 2.3 | -11.82826 | 10 | -14.85844
filtered_alpha_values31.csv | 1185.86401 | 75 | 98.35496 | 1 | 0.71 | 0.7072655 | 0.4997756 | 2.3 | -11.85387 | 10 | -14.85005
filtered_alpha_values31.csv | 1195.93103 | 76 | 98.33592 | 1 | 0.72 | 0.6991731 | 0.5114116 | 2.3 | -11.87078 | 10 | -14.84394
filtered_alpha_values31.csv | 1211.00201 | 77.5 | 98.30632 | 1 | 0.73 | 0.6869539 | 0.529767 | 2.3 | -11.89582 | 10 | -14.83372
filtered_alpha_values31.csv | 1221.021 | 78.5 | 98.28631 | 1 | 0.74 | 0.6789326 | 0.5423588 | 2.3 | -11.9123 | 10 | -14.82671
filtered_alpha_values31.csv | 1231.02197 | 79.5 | 98.26596 | 1 | 0.75 | 0.6709649 | 0.5553163 | 2.3 | -11.92861 | 10 | -14.81942
filtered_alpha_values31.csv | 1250.96399 | 81.5 | 98.22693 | 1 | 0.76 | 0.6561952 | 0.5805959 | 2.3 | -11.96075 | 10 | -14.80704
filtered_alpha_values31.csv | 1255.966 | 82 | 98.21784 | 1 | 0.77 | 0.6528482 | 0.5865642 | 2.3 | -11.96874 | 10 | -14.80479
filtered_alpha_values31.csv | 1271.05298 | 83.5 | 98.1933 | 1 | 0.78 | 0.6439807 | 0.6028292 | 2.3 | -11.99262 | 10 | -14.80132
filtered_alpha_values31.csv | 1456.58398 | 102 | 98.16173 | 1 | 0.79 | 0.6329212 | 0.6240807 | 2.3 | -12.26511 | 10 | -15.03917
filtered_alpha_values31.csv | 1391.46204 | 95.5 | 98.15001 | 1 | 0.8 | 0.6289115 | 0.6320638 | 2.3 | -12.17364 | 10 | -14.93499
filtered_alpha_values31.csv | 1566.78601 | 113 | 98.1153 | 1 | 0.81 | 0.617329 | 0.6560042 | 2.3 | -12.41098 | 10 | -15.13515
filtered_alpha_values31.csv | 1576.77795 | 114 | 98.09214 | 1 | 0.82 | 0.6098351 | 0.6722258 | 2.3 | -12.42369 | 10 | -15.12344
filtered_alpha_values31.csv | 1581.75098 | 114.5 | 98.07253 | 1 | 0.83 | 0.6036307 | 0.6861158 | 2.3 | -12.42999 | 10 | -15.10928
filtered_alpha_values31.csv | 1586.72595 | 115 | 98.04556 | 1 | 0.84 | 0.595301 | 0.705451 | 2.3 | -12.43627 | 10 | -15.08777
filtered_alpha_values31.csv | 1591.70996 | 115.5 | 98.00796 | 1 | 0.86 | 0.5840646 | 0.7328554 | 2.3 | -12.44254 | 10 | -15.05594
filtered_alpha_values31.csv | 1596.68506 | 116 | 97.95745 | 1 | 0.88 | 0.5696213 | 0.770491 | 2.3 | -12.44878 | 10 | -15.0121
filtered_alpha_values31.csv | 1601.65796 | 116.5 | 97.89284 | 2 | 0.91 | 0.5521555 | 0.8200063 | 2.3 | -12.455 | 10 | -14.95603
filtered_alpha_values31.csv | 1602.97803 | 117 | 97.7784 | 2 | 0.95 | 0.5237126 | 0.9114942 | 2.3 | -12.45665 | 10 | -14.85191
filtered_alpha_values31.csv | 1594.58704 | 117.5 | 97.67304 | 2 | 1 | 0.5 | 1 | 2.3 | -12.44616 | 10 | -14.74874
filtered_alpha_values32.csv | 498.155 | 3 | 99.92535 | 1 | 0.02 | 20.02994 | 0.000623133 | 2.9 | -9.42609 | 20 | -19.80257
filtered_alpha_values32.csv | 534.74899 | 4 | 99.91077 | 1 | 0.03 | 16.75709 | 0.0008903134 | 2.9 | -9.567863 | 20 | -19.58753
filtered_alpha_values32.csv | 568.72501 | 5 | 99.89406 | 1 | 0.04 | 14.11398 | 0.001254992 | 2.9 | -9.691062 | 20 | -19.36742
filtered_alpha_values32.csv | 662.31 | 8.5 | 99.84988 | 1 | 0.05 | 9.960265 | 0.002519986 | 2.9 | -9.995735 | 20 | -18.97497
filtered_alpha_values32.csv | 703.63699 | 10.5 | 99.81823 | 1 | 0.06 | 8.225972 | 0.003694584 | 2.9 | -10.11679 | 20 | -18.71341
filtered_alpha_values32.csv | 723.11801 | 11.5 | 99.79331 | 1 | 0.07 | 7.234191 | 0.004777053 | 2.9 | -10.17141 | 20 | -18.51108
filtered_alpha_values32.csv | 742.34 | 12.5 | 99.75563 | 1 | 0.08 | 6.118734 | 0.006677546 | 2.9 | -10.22388 | 20 | -18.22862
filtered_alpha_values32.csv | 751.92899 | 13 | 99.72988 | 1 | 0.09 | 5.535447 | 0.008158956 | 2.9 | -10.24955 | 20 | -18.05392
filtered_alpha_values32.csv | 761.48099 | 13.5 | 99.69895 | 1 | 0.1 | 4.966733 | 0.01013441 | 2.9 | -10.2748 | 20 | -17.86235
filtered_alpha_values32.csv | 771.08301 | 14 | 99.66202 | 1 | 0.11 | 4.424034 | 0.0127733 | 2.9 | -10.29986 | 20 | -17.65599
filtered_alpha_values32.csv | 780.68201 | 14.5 | 99.61956 | 1 | 0.13 | 3.930278 | 0.01618428 | 2.9 | -10.3246 | 20 | -17.44405
filtered_alpha_values32.csv | 790.29401 | 15 | 99.5662 | 1 | 0.15 | 3.44683 | 0.02104264 | 2.9 | -10.34908 | 20 | -17.20601
filtered_alpha_values32.csv | 799.94897 | 15.5 | 99.51794 | 1 | 0.16 | 3.101761 | 0.02598503 | 2.9 | -10.37336 | 20 | -17.01933
filtered_alpha_values32.csv | 809.62799 | 16 | 99.46506 | 1 | 0.18 | 2.795145 | 0.03199862 | 2.9 | -10.39742 | 20 | -16.83521
filtered_alpha_values32.csv | 819.34198 | 16.5 | 99.41254 | 1 | 0.2 | 2.545254 | 0.03859026 | 2.9 | -10.42127 | 20 | -16.67176
filtered_alpha_values32.csv | 829.10901 | 17 | 99.36388 | 1 | 0.21 | 2.350555 | 0.04524798 | 2.9 | -10.44497 | 20 | -16.5363
filtered_alpha_values32.csv | 838.93103 | 17.5 | 99.32101 | 1 | 0.23 | 2.202146 | 0.05155228 | 2.9 | -10.46852 | 20 | -16.42942
filtered_alpha_values32.csv | 848.80701 | 18 | 99.28339 | 1 | 0.24 | 2.086539 | 0.05742313 | 2.9 | -10.49193 | 20 | -16.34497
filtered_alpha_values32.csv | 858.74298 | 18.5 | 99.2517 | 1 | 0.25 | 1.998176 | 0.06261416 | 2.9 | -10.51521 | 20 | -16.2817
filtered_alpha_values32.csv | 868.68701 | 19 | 99.22519 | 1 | 0.26 | 1.929809 | 0.06712921 | 2.9 | -10.53823 | 20 | -16.2351
filtered_alpha_values32.csv | 878.62 | 19.5 | 99.20206 | 1 | 0.27 | 1.873869 | 0.07119698 | 2.9 | -10.56097 | 20 | -16.19901
filtered_alpha_values32.csv | 898.38599 | 20.5 | 99.16204 | 1 | 0.28 | 1.784375 | 0.07851772 | 2.9 | -10.60547 | 20 | -16.14563
filtered_alpha_values32.csv | 908.19299 | 21 | 99.14321 | 1 | 0.29 | 1.745159 | 0.08208615 | 2.9 | -10.62718 | 20 | -16.1229
filtered_alpha_values32.csv | 927.73901 | 22 | 99.10653 | 1 | 0.3 | 1.673514 | 0.08926497 | 2.9 | -10.66977 | 20 | -16.08165
filtered_alpha_values32.csv | 937.55499 | 22.5 | 99.08755 | 1 | 0.31 | 1.638703 | 0.09309776 | 2.9 | -10.69082 | 20 | -16.06066
filtered_alpha_values32.csv | 957.34802 | 23.5 | 99.04804 | 1 | 0.32 | 1.570691 | 0.1013348 | 2.9 | -10.7326 | 20 | -16.01766
filtered_alpha_values32.csv | 967.23901 | 24 | 99.02724 | 1 | 0.33 | 1.537106 | 0.1058114 | 2.9 | -10.75316 | 20 | -15.99499
filtered_alpha_values32.csv | 986.953 | 25 | 98.98368 | 1 | 0.34 | 1.471225 | 0.1155 | 2.9 | -10.79351 | 20 | -15.94773
filtered_alpha_values32.csv | 996.78998 | 25.5 | 98.96118 | 1 | 0.35 | 1.439359 | 0.1206707 | 2.9 | -10.81335 | 20 | -15.92377
filtered_alpha_values32.csv | 1006.59698 | 26 | 98.93775 | 1 | 0.36 | 1.407611 | 0.1261754 | 2.9 | -10.83293 | 20 | -15.89874
filtered_alpha_values32.csv | 1026.21002 | 27 | 98.88935 | 1 | 0.37 | 1.34627 | 0.1379353 | 2.9 | -10.87152 | 20 | -15.84823
filtered_alpha_values32.csv | 1036.02399 | 27.5 | 98.86477 | 1 | 0.38 | 1.317121 | 0.1441082 | 2.9 | -10.89056 | 20 | -15.82348
filtered_alpha_values32.csv | 1045.85797 | 28 | 98.83989 | 1 | 0.39 | 1.288873 | 0.1504941 | 2.9 | -10.90945 | 20 | -15.79902
filtered_alpha_values32.csv | 1055.69098 | 28.5 | 98.81539 | 1 | 0.4 | 1.262217 | 0.1569177 | 2.9 | -10.92817 | 20 | -15.77594
filtered_alpha_values32.csv | 1075.42297 | 29.5 | 98.76625 | 1 | 0.41 | 1.211943 | 0.1702062 | 2.9 | -10.96521 | 20 | -15.73168
filtered_alpha_values32.csv | 1085.31201 | 30 | 98.74268 | 1 | 0.42 | 1.189224 | 0.1767717 | 2.9 | -10.98351 | 20 | -15.71214
filtered_alpha_values32.csv | 1095.224 | 30.5 | 98.71953 | 1 | 0.43 | 1.167724 | 0.1833411 | 2.9 | -11.0017 | 20 | -15.69384
filtered_alpha_values32.csv | 1105.16901 | 31 | 98.69763 | 1 | 0.44 | 1.148088 | 0.1896662 | 2.9 | -11.01977 | 20 | -15.678
filtered_alpha_values32.csv | 1125.12598 | 32 | 98.65593 | 1 | 0.45 | 1.112468 | 0.2020063 | 2.9 | -11.05557 | 20 | -15.65076
filtered_alpha_values32.csv | 1135.13501 | 32.5 | 98.63561 | 1 | 0.46 | 1.0959 | 0.2081604 | 2.9 | -11.07328 | 20 | -15.63846
filtered_alpha_values32.csv | 1155.06097 | 33.5 | 98.59606 | 1 | 0.47 | 1.065028 | 0.2204034 | 2.9 | -11.10808 | 20 | -15.61611
filtered_alpha_values32.csv | 1165.00403 | 34 | 98.57581 | 1 | 0.48 | 1.049884 | 0.2268073 | 2.9 | -11.12523 | 20 | -15.60461
filtered_alpha_values32.csv | 1184.966 | 35 | 98.5333 | 1 | 0.49 | 1.019455 | 0.2405491 | 2.9 | -11.15921 | 20 | -15.57977
filtered_alpha_values32.csv | 1194.98102 | 35.5 | 98.51062 | 1 | 0.5 | 1.003931 | 0.2480459 | 2.9 | -11.17604 | 20 | -15.56591
filtered_alpha_values32.csv | 1205.00702 | 36 | 98.48647 | 1 | 0.51 | 0.9879124 | 0.2561552 | 2.9 | -11.19275 | 20 | -15.55045
filtered_alpha_values32.csv | 1225.05701 | 37 | 98.43377 | 1 | 0.52 | 0.9546714 | 0.274304 | 2.9 | -11.22575 | 20 | -15.515
filtered_alpha_values32.csv | 1235.04901 | 37.5 | 98.40485 | 1 | 0.53 | 0.9373633 | 0.2845274 | 2.9 | -11.242 | 20 | -15.49466
filtered_alpha_values32.csv | 1245.02502 | 38 | 98.37466 | 1 | 0.54 | 0.9199521 | 0.2953994 | 2.9 | -11.25809 | 20 | -15.47325
filtered_alpha_values32.csv | 1254.992 | 38.5 | 98.34257 | 1 | 0.55 | 0.9021407 | 0.307179 | 2.9 | -11.27404 | 20 | -15.45009
filtered_alpha_values32.csv | 1265.00098 | 39 | 98.3091 | 1 | 0.57 | 0.8842835 | 0.3197105 | 2.9 | -11.28992 | 20 | -15.426
filtered_alpha_values32.csv | 1275.03497 | 39.5 | 98.27407 | 1 | 0.58 | 0.8663358 | 0.3330945 | 2.9 | -11.30573 | 20 | -15.40079
filtered_alpha_values32.csv | 1285.10999 | 40 | 98.23797 | 1 | 0.59 | 0.8485866 | 0.3471744 | 2.9 | -11.32147 | 20 | -15.37513
filtered_alpha_values32.csv | 1295.19397 | 40.5 | 98.201 | 1 | 0.6 | 0.8311479 | 0.3618957 | 2.9 | -11.3371 | 20 | -15.34923
filtered_alpha_values32.csv | 1305.28601 | 41 | 98.16276 | 1 | 0.61 | 0.8138485 | 0.3774443 | 2.9 | -11.35262 | 20 | -15.32269
filtered_alpha_values32.csv | 1315.38098 | 41.5 | 98.12416 | 1 | 0.63 | 0.7971016 | 0.393471 | 2.9 | -11.36803 | 20 | -15.29651
filtered_alpha_values32.csv | 1325.44604 | 42 | 98.08548 | 1 | 0.64 | 0.7809973 | 0.4098651 | 2.9 | -11.38328 | 20 | -15.27094
filtered_alpha_values32.csv | 1335.51196 | 42.5 | 98.04589 | 1 | 0.65 | 0.7651744 | 0.4269914 | 2.9 | -11.39841 | 20 | -15.24513
filtered_alpha_values32.csv | 1345.57996 | 43 | 98.0067 | 1 | 0.67 | 0.7501304 | 0.4442899 | 2.9 | -11.41343 | 20 | -15.22044
filtered_alpha_values32.csv | 1355.62195 | 43.5 | 97.967 | 1 | 0.68 | 0.735482 | 0.4621637 | 2.9 | -11.4283 | 20 | -15.19587
filtered_alpha_values32.csv | 1365.65198 | 44 | 97.92609 | 1 | 0.69 | 0.7209739 | 0.4809511 | 2.9 | -11.44304 | 20 | -15.17076
filtered_alpha_values32.csv | 1375.66003 | 44.5 | 97.88191 | 1 | 0.71 | 0.7059355 | 0.5016605 | 2.9 | -11.45765 | 20 | -15.14321
filtered_alpha_values32.csv | 1385.67102 | 45 | 97.83694 | 1 | 0.72 | 0.6912591 | 0.5231886 | 2.9 | -11.47215 | 20 | -15.11569
filtered_alpha_values32.csv | 1395.68201 | 45.5 | 97.78635 | 1 | 0.74 | 0.6754613 | 0.5479476 | 2.9 | -11.48654 | 20 | -15.08385
filtered_alpha_values32.csv | 1405.69702 | 46 | 97.73387 | 1 | 0.76 | 0.6598187 | 0.5742364 | 2.9 | -11.50084 | 20 | -15.05129
filtered_alpha_values32.csv | 1415.73499 | 46.5 | 97.67465 | 1 | 0.78 | 0.643015 | 0.6046412 | 2.9 | -11.51508 | 20 | -15.01393
filtered_alpha_values32.csv | 1425.77197 | 47 | 97.61561 | 1 | 0.8 | 0.6270933 | 0.6357344 | 2.9 | -11.52921 | 20 | -14.97791
filtered_alpha_values32.csv | 1435.82605 | 47.5 | 97.55981 | 1 | 0.82 | 0.6127535 | 0.6658377 | 2.9 | -11.54326 | 20 | -14.9457
filtered_alpha_values32.csv | 1445.90295 | 48 | 97.51127 | 1 | 0.83 | 0.6008024 | 0.6925907 | 2.9 | -11.55725 | 20 | -14.92029
filtered_alpha_values32.csv | 1545.97998 | 53 | 97.50081 | 1 | 0.84 | 0.5982878 | 0.6984248 | 2.9 | -11.69109 | 20 | -15.04575
filtered_alpha_values32.csv | 1486.14404 | 50 | 97.45777 | 1 | 0.85 | 0.5881588 | 0.7226879 | 2.9 | -11.61215 | 20 | -14.93266
filtered_alpha_values32.csv | 1575.80603 | 54.5 | 97.44228 | 1 | 0.86 | 0.5845968 | 0.7315215 | 2.9 | -11.72931 | 20 | -15.03767
filtered_alpha_values32.csv | 1585.70996 | 55 | 97.3788 | 1 | 0.88 | 0.5704391 | 0.7682833 | 2.9 | -11.74184 | 20 | -15.00117
filtered_alpha_values32.csv | 1595.61902 | 55.5 | 97.29259 | 1 | 0.91 | 0.5522751 | 0.8196513 | 2.9 | -11.7543 | 20 | -14.94891
filtered_alpha_values32.csv | 1604.698 | 56 | 97.17579 | 2 | 0.94 | 0.5294348 | 0.8918978 | 2.9 | -11.76565 | 20 | -14.87579
filtered_alpha_values32.csv | 1604.20996 | 56.5 | 97.00953 | 2 | 1 | 0.5 | 1 | 2.9 | -11.76504 | 20 | -14.76077
filtered_alpha_values33.csv | 511.77499 | 2.25 | 99.91396 | 1 | 0.03 | 19.28283 | 0.0006723545 | 3.4 | -9.074573 | 30 | -19.78049
filtered_alpha_values33.csv | 600.189 | 3.75 | 99.86963 | 1 | 0.04 | 12.72605 | 0.001543664 | 3.4 | -9.393292 | 30 | -19.26809
filtered_alpha_values33.csv | 677.79999 | 5.25 | 99.83117 | 1 | 0.05 | 9.827015 | 0.00258879 | 3.4 | -9.636507 | 30 | -18.99427
filtered_alpha_values33.csv | 699.72 | 5.75 | 99.81511 | 1 | 0.06 | 8.973417 | 0.003104734 | 3.4 | -9.700163 | 30 | -18.87619
filtered_alpha_values33.csv | 728.879 | 6.5 | 99.78256 | 1 | 0.07 | 7.630128 | 0.004294142 | 3.4 | -9.781818 | 30 | -18.63352
filtered_alpha_values33.csv | 746.151 | 7 | 99.75082 | 1 | 0.08 | 6.658219 | 0.005639283 | 3.4 | -9.828659 | 30 | -18.40785
filtered_alpha_values33.csv | 762.07401 | 7.5 | 99.70338 | 1 | 0.09 | 5.593335 | 0.007990949 | 3.4 | -9.87089 | 30 | -18.10153
filtered_alpha_values33.csv | 769.62201 | 7.75 | 99.67742 | 1 | 0.1 | 5.143205 | 0.009450883 | 3.4 | -9.890602 | 30 | -17.95345
filtered_alpha_values33.csv | 776.944 | 8 | 99.6495 | 1 | 0.11 | 4.733509 | 0.01115767 | 3.4 | -9.909539 | 30 | -17.80636
filtered_alpha_values33.csv | 791.14398 | 8.5 | 99.58653 | 1 | 0.12 | 4.012613 | 0.01552693 | 3.4 | -9.945763 | 30 | -17.51214
filtered_alpha_values33.csv | 798.08002 | 8.75 | 99.55171 | 1 | 0.14 | 3.700941 | 0.01825222 | 3.4 | -9.96322 | 30 | -17.36789
filtered_alpha_values33.csv | 804.974 | 9 | 99.51667 | 1 | 0.15 | 3.432634 | 0.02121705 | 3.4 | -9.980423 | 30 | -17.23457
filtered_alpha_values33.csv | 811.84003 | 9.25 | 99.48006 | 1 | 0.16 | 3.190935 | 0.02455297 | 3.4 | -9.997409 | 30 | -17.10553
filtered_alpha_values33.csv | 818.71503 | 9.5 | 99.44282 | 1 | 0.17 | 2.977664 | 0.02819607 | 3.4 | -10.01427 | 30 | -16.98404
filtered_alpha_values33.csv | 825.63 | 9.75 | 99.40683 | 1 | 0.18 | 2.796997 | 0.03195625 | 3.4 | -10.0311 | 30 | -16.87568
filtered_alpha_values33.csv | 832.60797 | 10 | 99.37175 | 1 | 0.19 | 2.64082 | 0.0358478 | 3.4 | -10.04793 | 30 | -16.7776
filtered_alpha_values33.csv | 839.672 | 10.25 | 99.33946 | 1 | 0.2 | 2.511725 | 0.03962742 | 3.4 | -10.06483 | 30 | -16.69426
filtered_alpha_values33.csv | 846.82599 | 10.5 | 99.30969 | 1 | 0.21 | 2.403406 | 0.04327986 | 3.4 | -10.08179 | 30 | -16.62306
filtered_alpha_values33.csv | 854.07898 | 10.75 | 99.28358 | 1 | 0.22 | 2.315813 | 0.04661577 | 3.4 | -10.09885 | 30 | -16.56586
filtered_alpha_values33.csv | 868.87701 | 11.25 | 99.24266 | 1 | 0.23 | 2.190687 | 0.05209299 | 3.4 | -10.13321 | 30 | -16.48913
filtered_alpha_values33.csv | 884.02002 | 11.75 | 99.20641 | 1 | 0.24 | 2.09062 | 0.05719919 | 3.4 | -10.16776 | 30 | -16.43017
filtered_alpha_values33.csv | 899.39301 | 12.25 | 99.17575 | 1 | 0.25 | 2.012854 | 0.0617043 | 3.4 | -10.20224 | 30 | -16.38884
filtered_alpha_values33.csv | 914.80798 | 12.75 | 99.14783 | 1 | 0.26 | 1.946906 | 0.06595534 | 3.4 | -10.23623 | 30 | -16.35621
filtered_alpha_values33.csv | 937.99103 | 13.5 | 99.10732 | 1 | 0.27 | 1.858555 | 0.07237509 | 3.4 | -10.28628 | 30 | -16.31337
filtered_alpha_values33.csv | 961.13202 | 14.25 | 99.06375 | 1 | 0.28 | 1.772064 | 0.07961248 | 3.4 | -10.33503 | 30 | -16.26681
filtered_alpha_values33.csv | 968.76599 | 14.5 | 99.04879 | 1 | 0.29 | 1.744194 | 0.08217701 | 3.4 | -10.35085 | 30 | -16.25093
filtered_alpha_values33.csv | 983.81897 | 15 | 99.01776 | 1 | 0.3 | 1.689093 | 0.08762595 | 3.4 | -10.38169 | 30 | -16.21756
filtered_alpha_values33.csv | 998.60699 | 15.5 | 98.98541 | 1 | 0.31 | 1.635237 | 0.09349291 | 3.4 | -10.41153 | 30 | -16.18259
filtered_alpha_values33.csv | 1013.151 | 16 | 98.95161 | 1 | 0.32 | 1.582517 | 0.0998259 | 3.4 | -10.44044 | 30 | -16.14597
filtered_alpha_values33.csv | 1027.51202 | 16.5 | 98.91721 | 1 | 0.33 | 1.532241 | 0.1064844 | 3.4 | -10.46859 | 30 | -16.10955
filtered_alpha_values33.csv | 1041.78198 | 17 | 98.88292 | 1 | 0.34 | 1.485207 | 0.1133355 | 3.4 | -10.49618 | 30 | -16.07478
filtered_alpha_values33.csv | 1056.03998 | 17.5 | 98.84817 | 1 | 0.35 | 1.440399 | 0.1204965 | 3.4 | -10.52337 | 30 | -16.0407
filtered_alpha_values33.csv | 1070.33301 | 18 | 98.81377 | 1 | 0.36 | 1.398628 | 0.1278013 | 3.4 | -10.55025 | 30 | -16.00873
filtered_alpha_values33.csv | 1084.75702 | 18.5 | 98.77986 | 1 | 0.37 | 1.359758 | 0.1352125 | 3.4 | -10.57703 | 30 | -15.97913
filtered_alpha_values33.csv | 1099.29602 | 19 | 98.74682 | 1 | 0.38 | 1.323908 | 0.1426344 | 3.4 | -10.60365 | 30 | -15.95232
filtered_alpha_values33.csv | 1113.96802 | 19.5 | 98.71522 | 1 | 0.39 | 1.291346 | 0.1499184 | 3.4 | -10.63017 | 30 | -15.92903
filtered_alpha_values33.csv | 1128.77002 | 20 | 98.68461 | 1 | 0.4 | 1.261295 | 0.1571472 | 3.4 | -10.65657 | 30 | -15.90834
filtered_alpha_values33.csv | 1143.65302 | 20.5 | 98.65502 | 1 | 0.41 | 1.233546 | 0.1642968 | 3.4 | -10.68277 | 30 | -15.89005
filtered_alpha_values33.csv | 1166.00702 | 21.25 | 98.61016 | 1 | 0.42 | 1.193731 | 0.1754394 | 3.4 | -10.72148 | 30 | -15.86314
filtered_alpha_values33.csv | 1180.89001 | 21.75 | 98.57955 | 1 | 0.43 | 1.168007 | 0.1832523 | 3.4 | -10.74685 | 30 | -15.84494
filtered_alpha_values33.csv | 1195.77698 | 22.25 | 98.54696 | 1 | 0.44 | 1.14181 | 0.1917576 | 3.4 | -10.77191 | 30 | -15.82463
filtered_alpha_values33.csv | 1210.67902 | 22.75 | 98.51139 | 1 | 0.45 | 1.114526 | 0.2012609 | 3.4 | -10.79668 | 30 | -15.80103
filtered_alpha_values33.csv | 1225.55402 | 23.25 | 98.47217 | 1 | 0.46 | 1.085916 | 0.2120057 | 3.4 | -10.8211 | 30 | -15.77344
filtered_alpha_values33.csv | 1232.97998 | 23.5 | 98.45129 | 1 | 0.47 | 1.071275 | 0.21784 | 3.4 | -10.83318 | 30 | -15.75837
filtered_alpha_values33.csv | 1247.78802 | 24 | 98.4053 | 1 | 0.48 | 1.040381 | 0.23097 | 3.4 | -10.85706 | 30 | -15.72372
filtered_alpha_values33.csv | 1255.17798 | 24.25 | 98.38196 | 1 | 0.49 | 1.025373 | 0.2377804 | 3.4 | -10.86887 | 30 | -15.70647
filtered_alpha_values33.csv | 1262.59302 | 24.5 | 98.35566 | 1 | 0.5 | 1.008973 | 0.2455731 | 3.4 | -10.88065 | 30 | -15.68601
filtered_alpha_values33.csv | 1277.44299 | 25 | 98.30205 | 1 | 0.51 | 0.9771165 | 0.2618468 | 3.4 | -10.90403 | 30 | -15.64523
filtered_alpha_values33.csv | 1284.90997 | 25.25 | 98.2725 | 1 | 0.52 | 0.9604023 | 0.2710401 | 3.4 | -10.91569 | 30 | -15.62238
filtered_alpha_values33.csv | 1292.39697 | 25.5 | 98.24261 | 1 | 0.53 | 0.9440676 | 0.2805006 | 3.4 | -10.92731 | 30 | -15.59969
filtered_alpha_values33.csv | 1299.88098 | 25.75 | 98.21154 | 1 | 0.54 | 0.9276668 | 0.2905066 | 3.4 | -10.93886 | 30 | -15.57619
filtered_alpha_values33.csv | 1307.39294 | 26 | 98.17869 | 1 | 0.55 | 0.910935 | 0.3012765 | 3.4 | -10.95038 | 30 | -15.55131
filtered_alpha_values33.csv | 1314.93396 | 26.25 | 98.14519 | 1 | 0.56 | 0.8944825 | 0.3124614 | 3.4 | -10.96189 | 30 | -15.52636
filtered_alpha_values33.csv | 1322.46204 | 26.5 | 98.11041 | 1 | 0.57 | 0.8780185 | 0.3242893 | 3.4 | -10.9733 | 30 | -15.50062
filtered_alpha_values33.csv | 1330.00903 | 26.75 | 98.07472 | 1 | 0.58 | 0.8617422 | 0.3366552 | 3.4 | -10.98468 | 30 | -15.47458
filtered_alpha_values33.csv | 1337.56897 | 27 | 98.03816 | 1 | 0.59 | 0.8456831 | 0.3495624 | 3.4 | -10.99602 | 30 | -15.44829
filtered_alpha_values33.csv | 1345.12097 | 27.25 | 98.00134 | 1 | 0.6 | 0.8301037 | 0.3628067 | 3.4 | -11.00728 | 30 | -15.42236
filtered_alpha_values33.csv | 1352.68604 | 27.5 | 97.9639 | 1 | 0.61 | 0.8148396 | 0.3765266 | 3.4 | -11.0185 | 30 | -15.39646
filtered_alpha_values33.csv | 1360.23901 | 27.75 | 97.92564 | 1 | 0.63 | 0.7998105 | 0.3908101 | 3.4 | -11.02963 | 30 | -15.37036
filtered_alpha_values33.csv | 1367.81494 | 28 | 97.88699 | 1 | 0.64 | 0.7851809 | 0.4055091 | 3.4 | -11.04074 | 30 | -15.34455
filtered_alpha_values33.csv | 1375.37598 | 28.25 | 97.84694 | 1 | 0.65 | 0.7705754 | 0.4210268 | 3.4 | -11.05177 | 30 | -15.31802
filtered_alpha_values33.csv | 1382.92395 | 28.5 | 97.8047 | 1 | 0.66 | 0.7557486 | 0.4377088 | 3.4 | -11.06271 | 30 | -15.29011
filtered_alpha_values33.csv | 1390.46802 | 28.75 | 97.76075 | 1 | 0.67 | 0.7409155 | 0.4554101 | 3.4 | -11.07359 | 30 | -15.26135
filtered_alpha_values33.csv | 1398.00098 | 29 | 97.71381 | 1 | 0.69 | 0.725703 | 0.4747032 | 3.4 | -11.0844 | 30 | -15.23066
filtered_alpha_values33.csv | 1405.51404 | 29.25 | 97.66333 | 1 | 0.7 | 0.7100254 | 0.4958979 | 3.4 | -11.09512 | 30 | -15.1977
filtered_alpha_values33.csv | 1413.01794 | 29.5 | 97.60992 | 1 | 0.72 | 0.6941588 | 0.5188268 | 3.4 | -11.10577 | 30 | -15.16315
filtered_alpha_values33.csv | 1420.51404 | 29.75 | 97.55373 | 1 | 0.74 | 0.6782142 | 0.5435084 | 3.4 | -11.11635 | 30 | -15.12726
filtered_alpha_values33.csv | 1427.99805 | 30 | 97.48731 | 1 | 0.76 | 0.6602864 | 0.5734233 | 3.4 | -11.12686 | 30 | -15.08419
filtered_alpha_values33.csv | 1435.48999 | 30.25 | 97.42722 | 1 | 0.78 | 0.6448647 | 0.6011776 | 3.4 | -11.13733 | 30 | -15.04739
filtered_alpha_values33.csv | 1442.99194 | 30.5 | 97.36797 | 1 | 0.79 | 0.6303481 | 0.6291862 | 3.4 | -11.14775 | 30 | -15.01228
filtered_alpha_values33.csv | 1450.505 | 30.75 | 97.31101 | 1 | 0.81 | 0.6169956 | 0.6567134 | 3.4 | -11.15814 | 30 | -14.97984
filtered_alpha_values33.csv | 1458.00598 | 31 | 97.26078 | 1 | 0.83 | 0.6056815 | 0.6814772 | 3.4 | -11.16845 | 30 | -14.95314
filtered_alpha_values33.csv | 1465.53796 | 31.25 | 97.21903 | 1 | 0.84 | 0.5965886 | 0.7024091 | 3.4 | -11.17876 | 30 | -14.93319
filtered_alpha_values33.csv | 1473.12097 | 31.5 | 97.18826 | 1 | 0.85 | 0.5900599 | 0.7180386 | 3.4 | -11.18908 | 30 | -14.92151
filtered_alpha_values33.csv | 1570.51599 | 34.75 | 97.14666 | 1 | 0.86 | 0.5814572 | 0.7394427 | 3.4 | -11.31712 | 30 | -15.02018
filtered_alpha_values33.csv | 1577.91699 | 35 | 97.11805 | 1 | 0.87 | 0.5756849 | 0.7543456 | 3.4 | -11.32652 | 30 | -15.00963
filtered_alpha_values33.csv | 1585.30603 | 35.25 | 97.08429 | 1 | 0.88 | 0.5690192 | 0.7721224 | 3.4 | -11.33587 | 30 | -14.99568
filtered_alpha_values33.csv | 1592.69299 | 35.5 | 97.03929 | 1 | 0.89 | 0.5603707 | 0.7961396 | 3.4 | -11.34517 | 30 | -14.97434
filtered_alpha_values33.csv | 1600.05505 | 35.75 | 96.98337 | 1 | 0.91 | 0.5499829 | 0.8264976 | 3.4 | -11.35439 | 30 | -14.94614
filtered_alpha_values33.csv | 1606.44702 | 36 | 96.92672 | 2 | 0.93 | 0.5398451 | 0.857831 | 3.4 | -11.36236 | 30 | -14.91691
filtered_alpha_values33.csv | 1609.58496 | 36.25 | 96.83984 | 2 | 0.95 | 0.5250035 | 0.9070175 | 3.4 | -11.36627 | 30 | -14.86506
filtered_alpha_values33.csv | 1609.56006 | 36.5 | 96.75304 | 2 | 0.98 | 0.5109687 | 0.9575278 | 3.4 | -11.36623 | 30 | -14.81083
filtered_alpha_values33.csv | 1606.98303 | 36.75 | 96.68181 | 2 | 1 | 0.5 | 1 | 3.4 | -11.36303 | 30 | -14.76423