## FilteredData(4%)
Source.Name | ##Temp./°C | Time/min | Mass/% | Segment | Alpha | F_alpha | G_alpha | b | lnB | ln(B/T) | ln(G/T)
4_10.csv | 499.481 | 6.5 | 99.92521 | 1 | 0.03 | 19.70718 | 0.0006437112 | 10 | 2.3 | -10.12455 | -19.7754
4_10.csv | 581.263 | 14 | 99.88212 | 1 | 0.04 | 12.50339 | 0.001599132 | 10 | 2.3 | -10.42782 | -19.1687
4_10.csv | 618.69601 | 18 | 99.86695 | 1 | 0.05 | 11.07779 | 0.0020372 | 10 | 2.3 | -10.55264 | -19.05141
4_10.csv | 681.90601 | 24.5 | 99.82544 | 1 | 0.06 | 8.443515 | 0.003506658 | 10 | 2.3 | -10.7472 | -18.70288
4_10.csv | 707.12701 | 27 | 99.79559 | 1 | 0.07 | 7.210508 | 0.004808485 | 10 | 2.3 | -10.81984 | -18.45979
4_10.csv | 722.07001 | 28.5 | 99.76903 | 1 | 0.08 | 6.381348 | 0.006139247 | 10 | 2.3 | -10.86166 | -18.2573
4_10.csv | 731.953 | 29.5 | 99.74522 | 1 | 0.09 | 5.784991 | 0.007470241 | 10 | 2.3 | -10.88885 | -18.08826
4_10.csv | 741.759 | 30.5 | 99.71507 | 1 | 0.1 | 5.172849 | 0.00934287 | 10 | 2.3 | -10.91546 | -17.89119
4_10.csv | 751.55301 | 31.5 | 99.67757 | 1 | 0.11 | 4.571225 | 0.01196396 | 10 | 2.3 | -10.9417 | -17.67014
4_10.csv | 756.439 | 32 | 99.65583 | 1 | 0.12 | 4.282477 | 0.0136317 | 10 | 2.3 | -10.95466 | -17.5526
4_10.csv | 766.237 | 33 | 99.60673 | 1 | 0.13 | 3.747807 | 0.01779859 | 10 | 2.3 | -10.9804 | -17.31162
4_10.csv | 771.13901 | 33.5 | 99.579 | 1 | 0.14 | 3.50095 | 0.02039709 | 10 | 2.3 | -10.99315 | -17.1881
4_10.csv | 776.06 | 34 | 99.54994 | 1 | 0.15 | 3.274897 | 0.02331014 | 10 | 2.3 | -11.00587 | -17.06733
4_10.csv | 781.008 | 34.5 | 99.51893 | 1 | 0.16 | 3.063795 | 0.02663303 | 10 | 2.3 | -11.01859 | -16.94677
4_10.csv | 785.95801 | 35 | 99.48671 | 1 | 0.17 | 2.871476 | 0.03032003 | 10 | 2.3 | -11.03122 | -16.82975
4_10.csv | 790.92798 | 35.5 | 99.45353 | 1 | 0.19 | 2.697129 | 0.0343666 | 10 | 2.3 | -11.04383 | -16.71708
4_10.csv | 795.91699 | 36 | 99.41984 | 1 | 0.2 | 2.540506 | 0.03873464 | 10 | 2.3 | -11.0564 | -16.61001
4_10.csv | 800.93201 | 36.5 | 99.38693 | 1 | 0.21 | 2.40413 | 0.04325378 | 10 | 2.3 | -11.06897 | -16.51222
4_10.csv | 805.96002 | 37 | 99.3546 | 1 | 0.22 | 2.2837 | 0.04793601 | 10 | 2.3 | -11.08148 | -16.42196
4_10.csv | 811.013 | 37.5 | 99.32347 | 1 | 0.23 | 2.178617 | 0.05267179 | 10 | 2.3 | -11.09398 | -16.34024
4_10.csv | 816.05701 | 38 | 99.29445 | 1 | 0.24 | 2.089009 | 0.05728746 | 10 | 2.3 | -11.10638 | -16.26864
4_10.csv | 821.13202 | 38.5 | 99.26736 | 1 | 0.25 | 2.011766 | 0.06177108 | 10 | 2.3 | -11.11878 | -16.20569
4_10.csv | 826.20398 | 39 | 99.2423 | 1 | 0.26 | 1.945229 | 0.06606912 | 10 | 2.3 | -11.1311 | -16.15074
4_10.csv | 836.35303 | 40 | 99.198 | 1 | 0.27 | 1.837781 | 0.07402062 | 10 | 2.3 | -11.15552 | -16.06151
4_10.csv | 841.422 | 40.5 | 99.17831 | 1 | 0.28 | 1.793742 | 0.07769981 | 10 | 2.3 | -11.1676 | -16.02509
4_10.csv | 851.49799 | 41.5 | 99.14344 | 1 | 0.29 | 1.72072 | 0.08443443 | 10 | 2.3 | -11.19141 | -15.96577
4_10.csv | 856.50702 | 42 | 99.12755 | 1 | 0.3 | 1.68938 | 0.08759616 | 10 | 2.3 | -11.20314 | -15.94074
4_10.csv | 866.48999 | 43 | 99.09755 | 1 | 0.31 | 1.633221 | 0.09372388 | 10 | 2.3 | -11.22632 | -15.8963
4_10.csv | 876.42603 | 44 | 99.06899 | 1 | 0.32 | 1.583119 | 0.09974994 | 10 | 2.3 | -11.24912 | -15.85679
4_10.csv | 886.35901 | 45 | 99.04141 | 1 | 0.33 | 1.537571 | 0.1057474 | 10 | 2.3 | -11.27166 | -15.82095
4_10.csv | 901.22699 | 46.5 | 98.99986 | 1 | 0.34 | 1.473694 | 0.1151133 | 10 | 2.3 | -11.30493 | -15.76935
4_10.csv | 911.15302 | 47.5 | 98.97191 | 1 | 0.35 | 1.433629 | 0.1216372 | 10 | 2.3 | -11.32684 | -15.73613
4_10.csv | 921.08899 | 48.5 | 98.94311 | 1 | 0.36 | 1.394563 | 0.1285475 | 10 | 2.3 | -11.34853 | -15.70257
4_10.csv | 931.01703 | 49.5 | 98.91403 | 1 | 0.37 | 1.35722 | 0.1357187 | 10 | 2.3 | -11.36997 | -15.66973
4_10.csv | 941.06598 | 50.5 | 98.88429 | 1 | 0.38 | 1.321042 | 0.143254 | 10 | 2.3 | -11.39144 | -15.63716
4_10.csv | 951.16101 | 51.5 | 98.85323 | 1 | 0.39 | 1.285262 | 0.151341 | 10 | 2.3 | -11.41278 | -15.60359
4_10.csv | 961.19299 | 52.5 | 98.82138 | 1 | 0.4 | 1.25053 | 0.1598643 | 10 | 2.3 | -11.43377 | -15.56978
4_10.csv | 966.20099 | 53 | 98.80543 | 1 | 0.41 | 1.233833 | 0.1642204 | 10 | 2.3 | -11.44416 | -15.55329
4_10.csv | 976.15802 | 54 | 98.7727 | 1 | 0.42 | 1.200929 | 0.1733427 | 10 | 2.3 | -11.46466 | -15.51973
4_10.csv | 986.08197 | 55 | 98.73943 | 1 | 0.43 | 1.169233 | 0.1828681 | 10 | 2.3 | -11.48489 | -15.48647
4_10.csv | 996.00299 | 56 | 98.70584 | 1 | 0.44 | 1.138885 | 0.1927436 | 10 | 2.3 | -11.50492 | -15.4539
4_10.csv | 1005.93298 | 57 | 98.67192 | 1 | 0.45 | 1.109798 | 0.2029796 | 10 | 2.3 | -11.52476 | -15.42199
4_10.csv | 1010.91199 | 57.5 | 98.65525 | 1 | 0.46 | 1.09604 | 0.2081072 | 10 | 2.3 | -11.53463 | -15.40692
4_10.csv | 1020.84601 | 58.5 | 98.62211 | 1 | 0.47 | 1.069679 | 0.2184908 | 10 | 2.3 | -11.55419 | -15.37779
4_10.csv | 1030.79498 | 59.5 | 98.58933 | 1 | 0.48 | 1.044823 | 0.2290102 | 10 | 2.3 | -11.57359 | -15.35016
4_10.csv | 1040.74402 | 60.5 | 98.55721 | 1 | 0.49 | 1.021562 | 0.2395577 | 10 | 2.3 | -11.5928 | -15.32434
4_10.csv | 1050.70801 | 61.5 | 98.52608 | 1 | 0.5 | 0.9999864 | 0.2500068 | 10 | 2.3 | -11.61185 | -15.30071
4_10.csv | 1055.68597 | 62 | 98.51076 | 1 | 0.51 | 0.9896994 | 0.255231 | 10 | 2.3 | -11.62131 | -15.28948
4_10.csv | 1065.651 | 63 | 98.48035 | 1 | 0.52 | 0.9698944 | 0.2657609 | 10 | 2.3 | -11.6401 | -15.26784
4_10.csv | 1075.66199 | 64 | 98.45114 | 1 | 0.53 | 0.9516031 | 0.2760758 | 10 | 2.3 | -11.6588 | -15.24846
4_10.csv | 1085.65997 | 65 | 98.42288 | 1 | 0.54 | 0.9345516 | 0.2862421 | 10 | 2.3 | -11.6773 | -15.2308
4_10.csv | 1100.67401 | 66.5 | 98.38265 | 1 | 0.55 | 0.9113055 | 0.3010315 | 10 | 2.3 | -11.70477 | -15.2079
4_10.csv | 1115.76599 | 68 | 98.34375 | 1 | 0.56 | 0.8899019 | 0.3156863 | 10 | 2.3 | -11.73201 | -15.1876
4_10.csv | 1120.79602 | 68.5 | 98.33077 | 1 | 0.57 | 0.882982 | 0.3206538 | 10 | 2.3 | -11.741 | -15.18098
4_10.csv | 1135.83698 | 70 | 98.2927 | 1 | 0.58 | 0.8632929 | 0.3354468 | 10 | 2.3 | -11.76767 | -15.16254
4_10.csv | 1150.79102 | 71.5 | 98.25473 | 1 | 0.59 | 0.8445112 | 0.3505332 | 10 | 2.3 | -11.79382 | -15.14471
4_10.csv | 1155.78699 | 72 | 98.24187 | 1 | 0.6 | 0.8383339 | 0.3557181 | 10 | 2.3 | -11.80249 | -15.13869
4_10.csv | 1165.78601 | 73 | 98.215 | 1 | 0.61 | 0.8257143 | 0.3666742 | 10 | 2.3 | -11.81972 | -15.12558
4_10.csv | 1180.85999 | 74.5 | 98.17301 | 1 | 0.62 | 0.8067368 | 0.3841283 | 10 | 2.3 | -11.84541 | -15.10478
4_10.csv | 1190.93201 | 75.5 | 98.14372 | 1 | 0.63 | 0.7940074 | 0.3965436 | 10 | 2.3 | -11.8624 | -15.08995
4_10.csv | 1200.99402 | 76.5 | 98.11282 | 1 | 0.64 | 0.7810066 | 0.4098554 | 10 | 2.3 | -11.87922 | -15.07376
4_10.csv | 1206.034 | 77 | 98.09648 | 1 | 0.65 | 0.7743023 | 0.4169835 | 10 | 2.3 | -11.8876 | -15.06489
4_10.csv | 1216.065 | 78 | 98.06313 | 1 | 0.66 | 0.76097 | 0.4317227 | 10 | 2.3 | -11.90417 | -15.04672
4_10.csv | 1226.08197 | 79 | 98.02837 | 1 | 0.67 | 0.7475541 | 0.4473576 | 10 | 2.3 | -11.92057 | -15.02755
4_10.csv | 1236.04999 | 80 | 97.99226 | 1 | 0.68 | 0.734109 | 0.4638942 | 10 | 2.3 | -11.93677 | -15.00745
4_10.csv | 1241.03998 | 80.5 | 97.97407 | 1 | 0.69 | 0.7275177 | 0.472338 | 10 | 2.3 | -11.94482 | -14.99747
4_10.csv | 1251.02301 | 81.5 | 97.93717 | 1 | 0.7 | 0.7145039 | 0.4897008 | 10 | 2.3 | -11.96085 | -14.97739
4_10.csv | 1256.026 | 82 | 97.91891 | 1 | 0.71 | 0.7082346 | 0.4984088 | 10 | 2.3 | -11.96883 | -14.96775
4_10.csv | 1266.05701 | 83 | 97.88287 | 1 | 0.72 | 0.6961783 | 0.515821 | 10 | 2.3 | -11.98474 | -14.94932
4_10.csv | 1276.13202 | 84 | 97.84778 | 1 | 0.73 | 0.6848278 | 0.5330615 | 10 | 2.3 | -12.00059 | -14.9323
4_10.csv | 1281.17499 | 84.5 | 97.8308 | 1 | 0.74 | 0.6794671 | 0.5415059 | 10 | 2.3 | -12.00848 | -14.92447
4_10.csv | 1291.229 | 85.5 | 97.7977 | 1 | 0.75 | 0.6692549 | 0.5581577 | 10 | 2.3 | -12.02411 | -14.90981
4_10.csv | 1301.27295 | 86.5 | 97.76624 | 1 | 0.76 | 0.6598292 | 0.5742182 | 10 | 2.3 | -12.03961 | -14.89694
4_10.csv | 1311.297 | 87.5 | 97.73627 | 1 | 0.77 | 0.6510935 | 0.58973 | 10 | 2.3 | -12.05496 | -14.88563
4_10.csv | 1326.32996 | 89 | 97.69406 | 1 | 0.78 | 0.6391753 | 0.6119275 | 10 | 2.3 | -12.07776 | -14.87148
4_10.csv | 1331.34204 | 89.5 | 97.68076 | 1 | 0.79 | 0.6355099 | 0.6190067 | 10 | 2.3 | -12.0853 | -14.86752
4_10.csv | 1341.375 | 90.5 | 97.65504 | 1 | 0.8 | 0.6285395 | 0.6328122 | 10 | 2.3 | -12.10032 | -14.86048
4_10.csv | 1356.43396 | 92 | 97.61771 | 1 | 0.81 | 0.6186904 | 0.6531204 | 10 | 2.3 | -12.12264 | -14.85122
4_10.csv | 1551.69397 | 111.5 | 97.5956 | 1 | 0.82 | 0.6130012 | 0.6652998 | 10 | 2.3 | -12.39162 | -15.10172
4_10.csv | 1376.45105 | 94 | 97.56783 | 1 | 0.83 | 0.606002 | 0.6807565 | 10 | 2.3 | -12.15194 | -14.83908
4_10.csv | 1486.62903 | 105 | 97.52273 | 1 | 0.84 | 0.5949695 | 0.7062373 | 10 | 2.3 | -12.30595 | -14.95634
4_10.csv | 1401.48499 | 96.5 | 97.50746 | 1 | 0.85 | 0.5913245 | 0.7149707 | 10 | 2.3 | -12.18799 | -14.82609
4_10.csv | 1426.54602 | 99 | 97.46482 | 1 | 0.86 | 0.5813788 | 0.739642 | 10 | 2.3 | -12.22344 | -14.82761
4_10.csv | 1591.56799 | 115.5 | 97.39569 | 1 | 0.88 | 0.5659465 | 0.7805295 | 10 | 2.3 | -12.44236 | -14.99273
4_10.csv | 1596.55603 | 116 | 97.32509 | 1 | 0.91 | 0.5510092 | 0.8234217 | 10 | 2.3 | -12.44862 | -14.9455
4_10.csv | 1601.53796 | 116.5 | 97.24276 | 1 | 0.94 | 0.5345563 | 0.8748893 | 10 | 2.3 | -12.45485 | -14.8911
4_10.csv | 1602.93553 | 117 | 97.12121 | 2 | 0.98 | 0.5119859 | 0.9537267 | 10 | 2.3 | -12.4566 | -14.80656
4_10.csv | 1282.56257 | 125 | 97.0565 | 2 | 1 | 0.5007304 | 0.9970847 | 10 | 2.3 | -12.01065 | -14.31615
4_20.csv | 552.87201 | 4.5 | 99.8937 | 1 | 0.02 | 20.19934 | 0.000612725 | 20 | 2.9 | -9.634521 | -20.02785
4_20.csv | 600.84 | 6 | 99.86868 | 1 | 0.03 | 16.35082 | 0.0009351059 | 20 | 2.9 | -9.800925 | -19.77151
4_20.csv | 674.94601 | 9 | 99.83064 | 1 | 0.04 | 12.67826 | 0.001555324 | 20 | 2.9 | -10.03353 | -19.49534
4_20.csv | 704.66 | 10.5 | 99.80363 | 1 | 0.05 | 10.93441 | 0.002090977 | 20 | 2.9 | -10.1197 | -19.28555
4_20.csv | 732.82001 | 12 | 99.75948 | 1 | 0.06 | 8.927283 | 0.003136906 | 20 | 2.9 | -10.19807 | -18.95832
4_20.csv | 751.50201 | 13 | 99.71087 | 1 | 0.07 | 7.426383 | 0.004532996 | 20 | 2.9 | -10.24842 | -18.64052
4_20.csv | 770.38 | 14 | 99.6404 | 1 | 0.08 | 5.971051 | 0.007011944 | 20 | 2.9 | -10.29804 | -18.25391
4_20.csv | 779.93701 | 14.5 | 99.596 | 1 | 0.09 | 5.314827 | 0.008850377 | 20 | 2.9 | -10.32269 | -18.04572
4_20.csv | 789.54401 | 15 | 99.54797 | 1 | 0.11 | 4.750105 | 0.01107984 | 20 | 2.9 | -10.34718 | -17.84554
4_20.csv | 799.23102 | 15.5 | 99.48966 | 1 | 0.12 | 4.207372 | 0.01412272 | 20 | 2.9 | -10.37157 | -17.62727
4_20.csv | 808.97803 | 16 | 99.43583 | 1 | 0.13 | 3.805927 | 0.01725914 | 20 | 2.9 | -10.39581 | -17.45096
4_20.csv | 818.79999 | 16.5 | 99.38404 | 1 | 0.14 | 3.485924 | 0.02057331 | 20 | 2.9 | -10.41995 | -17.29944
4_20.csv | 828.67603 | 17 | 99.33507 | 1 | 0.15 | 3.229197 | 0.02397457 | 20 | 2.9 | -10.44393 | -17.17042
4_20.csv | 838.60199 | 17.5 | 99.29614 | 1 | 0.16 | 3.050592 | 0.02686406 | 20 | 2.9 | -10.46774 | -17.08044
4_20.csv | 848.57599 | 18 | 99.25921 | 1 | 0.17 | 2.898514 | 0.02975701 | 20 | 2.9 | -10.49139 | -17.00181
4_20.csv | 858.57397 | 18.5 | 99.22747 | 1 | 0.18 | 2.779426 | 0.03236158 | 20 | 2.9 | -10.51481 | -16.94133
4_20.csv | 868.55798 | 19 | 99.19996 | 1 | 0.19 | 2.683853 | 0.03470743 | 20 | 2.9 | -10.53794 | -16.89447
4_20.csv | 888.367 | 20 | 99.15364 | 1 | 0.2 | 2.53697 | 0.03884269 | 20 | 2.9 | -10.58304 | -16.82701
4_20.csv | 907.90802 | 21 | 99.11255 | 1 | 0.21 | 2.419505 | 0.0427058 | 20 | 2.9 | -10.62655 | -16.77571
4_20.csv | 927.31097 | 22 | 99.07259 | 1 | 0.22 | 2.315254 | 0.04663829 | 20 | 2.9 | -10.66885 | -16.72991
4_20.csv | 946.99298 | 23 | 99.02971 | 1 | 0.23 | 2.212936 | 0.05105075 | 20 | 2.9 | -10.71085 | -16.68152
4_20.csv | 966.83698 | 24 | 98.98266 | 1 | 0.24 | 2.110592 | 0.05612176 | 20 | 2.9 | -10.75233 | -16.62829
4_20.csv | 986.63098 | 25 | 98.93169 | 1 | 0.25 | 2.009894 | 0.06188618 | 20 | 2.9 | -10.79286 | -16.57105
4_20.csv | 996.52301 | 25.5 | 98.90492 | 1 | 0.26 | 1.960761 | 0.06502656 | 20 | 2.9 | -10.81281 | -16.5415
4_20.csv | 1016.22302 | 26.5 | 98.84991 | 1 | 0.27 | 1.866976 | 0.0717237 | 20 | 2.9 | -10.85196 | -16.48263
4_20.csv | 1035.909 | 27.5 | 98.79367 | 1 | 0.28 | 1.779936 | 0.07890987 | 20 | 2.9 | -10.89034 | -16.42552
4_20.csv | 1045.74799 | 28 | 98.76568 | 1 | 0.29 | 1.739573 | 0.08261418 | 20 | 2.9 | -10.90924 | -16.39855
4_20.csv | 1065.45697 | 29 | 98.70974 | 1 | 0.3 | 1.664153 | 0.0902721 | 20 | 2.9 | -10.94659 | -16.34725
4_20.csv | 1075.32098 | 29.5 | 98.68186 | 1 | 0.31 | 1.628954 | 0.09421545 | 20 | 2.9 | -10.96502 | -16.32292
4_20.csv | 1095.12402 | 30.5 | 98.62787 | 1 | 0.32 | 1.564859 | 0.1020915 | 20 | 2.9 | -11.00151 | -16.27913
4_20.csv | 1105.05603 | 31 | 98.60147 | 1 | 0.33 | 1.535319 | 0.1060578 | 20 | 2.9 | -11.01957 | -16.25907
4_20.csv | 1125.03003 | 32 | 98.55067 | 1 | 0.34 | 1.481505 | 0.1139026 | 20 | 2.9 | -11.0554 | -16.22354
4_20.csv | 1145.06403 | 33 | 98.4997 | 1 | 0.35 | 1.431174 | 0.1220549 | 20 | 2.9 | -11.0907 | -16.18972
4_20.csv | 1155.04999 | 33.5 | 98.47362 | 1 | 0.36 | 1.40672 | 0.1263352 | 20 | 2.9 | -11.10807 | -16.17261
4_20.csv | 1174.96899 | 34.5 | 98.41971 | 1 | 0.37 | 1.358732 | 0.1354168 | 20 | 2.9 | -11.14226 | -16.13739
4_20.csv | 1195.00403 | 35.5 | 98.36026 | 1 | 0.38 | 1.30947 | 0.1457972 | 20 | 2.9 | -11.17608 | -16.09735
4_20.csv | 1205.03601 | 36 | 98.32732 | 1 | 0.39 | 1.283682 | 0.1517137 | 20 | 2.9 | -11.1928 | -16.07429
4_20.csv | 1215.09998 | 36.5 | 98.29276 | 1 | 0.4 | 1.257697 | 0.1580477 | 20 | 2.9 | -11.20943 | -16.05002
4_20.csv | 1225.14398 | 37 | 98.25559 | 1 | 0.41 | 1.230898 | 0.1650047 | 20 | 2.9 | -11.2259 | -16.02341
4_20.csv | 1235.14899 | 37.5 | 98.21572 | 1 | 0.42 | 1.203393 | 0.1726335 | 20 | 2.9 | -11.24216 | -15.99448
4_20.csv | 1245.14203 | 38 | 98.17409 | 1 | 0.43 | 1.175956 | 0.1807831 | 20 | 2.9 | -11.25828 | -15.96447
4_20.csv | 1255.12097 | 38.5 | 98.12908 | 1 | 0.44 | 1.147665 | 0.1898058 | 20 | 2.9 | -11.27424 | -15.93173
4_20.csv | 1265.125 | 39 | 98.08109 | 1 | 0.45 | 1.118963 | 0.1996679 | 20 | 2.9 | -11.29012 | -15.89695
4_20.csv | 1275.15503 | 39.5 | 98.02881 | 1 | 0.46 | 1.089286 | 0.2106959 | 20 | 2.9 | -11.30591 | -15.85899
4_20.csv | 1285.20599 | 40 | 97.97445 | 1 | 0.47 | 1.060053 | 0.2224769 | 20 | 2.9 | -11.32162 | -15.82028
4_20.csv | 1295.258 | 40.5 | 97.91381 | 1 | 0.49 | 1.02924 | 0.2359972 | 20 | 2.9 | -11.3372 | -15.77687
4_20.csv | 1305.31604 | 41 | 97.84811 | 1 | 0.5 | 0.9978159 | 0.2510957 | 20 | 2.9 | -11.35267 | -15.73032
4_20.csv | 1315.35498 | 41.5 | 97.7796 | 1 | 0.52 | 0.9670285 | 0.2673385 | 20 | 2.9 | -11.36799 | -15.68296
4_20.csv | 1325.39502 | 42 | 97.7097 | 1 | 0.53 | 0.9375147 | 0.2844355 | 20 | 2.9 | -11.3832 | -15.63618
4_20.csv | 1335.43298 | 42.5 | 97.63898 | 1 | 0.55 | 0.9094332 | 0.3022723 | 20 | 2.9 | -11.39829 | -15.59045
4_20.csv | 1345.46997 | 43 | 97.56879 | 1 | 0.57 | 0.8831775 | 0.3205118 | 20 | 2.9 | -11.41327 | -15.54683
4_20.csv | 1355.52405 | 43.5 | 97.49991 | 1 | 0.58 | 0.8588451 | 0.3389303 | 20 | 2.9 | -11.42815 | -15.50585
4_20.csv | 1365.56799 | 44 | 97.42902 | 1 | 0.6 | 0.835164 | 0.3584235 | 20 | 2.9 | -11.44292 | -15.46469
4_20.csv | 1375.61804 | 44.5 | 97.35536 | 1 | 0.62 | 0.8119026 | 0.3792558 | 20 | 2.9 | -11.45758 | -15.42286
4_20.csv | 1385.66895 | 45 | 97.27779 | 1 | 0.63 | 0.7887672 | 0.40183 | 20 | 2.9 | -11.47214 | -15.3796
4_20.csv | 1395.68201 | 45.5 | 97.19462 | 1 | 0.65 | 0.7653829 | 0.4267588 | 20 | 2.9 | -11.48654 | -15.33381
4_20.csv | 1405.72095 | 46 | 97.10517 | 1 | 0.67 | 0.7417327 | 0.4544072 | 20 | 2.9 | -11.50088 | -15.28537
4_20.csv | 1415.74304 | 46.5 | 97.01139 | 1 | 0.7 | 0.7184577 | 0.4843257 | 20 | 2.9 | -11.51509 | -15.23582
4_20.csv | 1425.77405 | 47 | 96.91485 | 1 | 0.72 | 0.6959759 | 0.5161211 | 20 | 2.9 | -11.52921 | -15.18635
4_20.csv | 1435.81299 | 47.5 | 96.82168 | 1 | 0.74 | 0.6755739 | 0.547765 | 20 | 2.9 | -11.54324 | -15.14088
4_20.csv | 1445.88599 | 48 | 96.73741 | 1 | 0.76 | 0.6581244 | 0.577197 | 20 | 2.9 | -11.55722 | -15.10253
4_20.csv | 1455.99902 | 48.5 | 96.67211 | 1 | 0.77 | 0.6452106 | 0.6005331 | 20 | 2.9 | -11.57116 | -15.07683
4_20.csv | 1466.104 | 49 | 96.62882 | 1 | 0.79 | 0.6369253 | 0.6162585 | 20 | 2.9 | -11.585 | -15.06482
4_20.csv | 1496.12195 | 50.5 | 96.58308 | 1 | 0.8 | 0.6283993 | 0.6330947 | 20 | 2.9 | -11.62553 | -15.0784
4_20.csv | 1555.828 | 53.5 | 96.53921 | 1 | 0.81 | 0.6204335 | 0.6494557 | 20 | 2.9 | -11.70379 | -15.13115
4_20.csv | 1575.61694 | 54.5 | 96.44478 | 1 | 0.83 | 0.6039542 | 0.6853809 | 20 | 2.9 | -11.72907 | -15.10258
4_20.csv | 1585.51294 | 55 | 96.36055 | 1 | 0.85 | 0.5899765 | 0.7182416 | 20 | 2.9 | -11.74159 | -15.06828
4_20.csv | 1595.40698 | 55.5 | 96.24984 | 1 | 0.87 | 0.5725596 | 0.7626032 | 20 | 2.9 | -11.75404 | -15.02079
4_20.csv | 1604.49304 | 56 | 96.11856 | 2 | 0.9 | 0.5531942 | 0.8169299 | 20 | 2.9 | -11.76539 | -14.96333
4_20.csv | 1604.00903 | 56.5 | 95.94847 | 2 | 0.94 | 0.5299702 | 0.8900967 | 20 | 2.9 | -11.76479 | -14.87695
4_20.csv | 1594.02405 | 57 | 95.83519 | 2 | 0.97 | 0.5155553 | 0.9405664 | 20 | 2.9 | -11.7523 | -14.80931
4_20.csv | 1576.45703 | 57.5 | 95.77156 | 2 | 0.98 | 0.5077972 | 0.9695259 | 20 | 2.9 | -11.73014 | -14.75682
4_20.csv | 1552.88696 | 58 | 95.73333 | 2 | 0.99 | 0.5032473 | 0.9871364 | 20 | 2.9 | -11.70001 | -14.70869
4_20.csv | 725.677 | 81.5 | 95.70562 | 2 | 1 | 0.5 | 1 | 20 | 2.9 | -10.17848 | -13.17421
4_30.csv | 555.841 | 3 | 99.89169 | 1 | 0.02 | 20.01537 | 0.0006240403 | 30 | 3.4 | -9.239767 | -20.02026
4_30.csv | 599.21201 | 3.75 | 99.86901 | 1 | 0.03 | 16.54985 | 0.00091275 | 30 | 3.4 | -9.390034 | -19.79028
4_30.csv | 676.453 | 5.25 | 99.8296 | 1 | 0.04 | 12.72221 | 0.001544595 | 30 | 3.4 | -9.632529 | -19.50672
4_30.csv | 708.65601 | 6 | 99.8018 | 1 | 0.05 | 10.93776 | 0.002089695 | 30 | 3.4 | -9.725543 | -19.29748
4_30.csv | 736.689 | 6.75 | 99.76066 | 1 | 0.06 | 9.057679 | 0.003047236 | 30 | 3.4 | -9.803134 | -18.99785
4_30.csv | 761.327 | 7.5 | 99.69069 | 1 | 0.07 | 7.008713 | 0.005089363 | 30 | 3.4 | -9.868929 | -18.55073
4_30.csv | 768.98599 | 7.75 | 99.66282 | 1 | 0.08 | 6.4294 | 0.006047824 | 30 | 3.4 | -9.888948 | -18.3982
4_30.csv | 783.66299 | 8.25 | 99.59914 | 1 | 0.09 | 5.408035 | 0.008547931 | 30 | 3.4 | -9.926761 | -18.09002
4_30.csv | 790.78998 | 8.5 | 99.56469 | 1 | 0.1 | 4.980049 | 0.01008029 | 30 | 3.4 | -9.944867 | -17.94324
4_30.csv | 797.80499 | 8.75 | 99.52826 | 1 | 0.11 | 4.595466 | 0.01183807 | 30 | 3.4 | -9.962531 | -17.80016
4_30.csv | 804.763 | 9 | 99.49064 | 1 | 0.12 | 4.256057 | 0.01380147 | 30 | 3.4 | -9.979898 | -17.66408
4_30.csv | 811.69202 | 9.25 | 99.45259 | 1 | 0.13 | 3.960222 | 0.01594047 | 30 | 3.4 | -9.997045 | -17.53714
4_30.csv | 818.61401 | 9.5 | 99.41455 | 1 | 0.14 | 3.702904 | 0.01823288 | 30 | 3.4 | -10.01403 | -17.41975
4_30.csv | 832.60498 | 10 | 99.34179 | 1 | 0.15 | 3.293577 | 0.02304647 | 30 | 3.4 | -10.04792 | -17.21936
4_30.csv | 839.69 | 10.25 | 99.30919 | 1 | 0.16 | 3.138149 | 0.02538591 | 30 | 3.4 | -10.06487 | -17.13963
4_30.csv | 846.87402 | 10.5 | 99.27893 | 1 | 0.17 | 3.006456 | 0.02765861 | 30 | 3.4 | -10.08191 | -17.07092
4_30.csv | 861.51001 | 11 | 99.22766 | 1 | 0.18 | 2.806879 | 0.03173165 | 30 | 3.4 | -10.11618 | -16.96781
4_30.csv | 876.50403 | 11.5 | 99.18987 | 1 | 0.19 | 2.675947 | 0.03491282 | 30 | 3.4 | -10.15069 | -16.90678
4_30.csv | 891.737 | 12 | 99.15388 | 1 | 0.2 | 2.562125 | 0.03808373 | 30 | 3.4 | -10.18515 | -16.85431
4_30.csv | 914.78601 | 12.75 | 99.10547 | 1 | 0.21 | 2.423468 | 0.04256625 | 30 | 3.4 | -10.23618 | -16.79407
4_30.csv | 945.67102 | 13.75 | 99.04178 | 1 | 0.22 | 2.262388 | 0.04884341 | 30 | 3.4 | -10.30259 | -16.72293
4_30.csv | 961.07599 | 14.25 | 99.0068 | 1 | 0.23 | 2.182707 | 0.05247458 | 30 | 3.4 | -10.33491 | -16.68353
4_30.csv | 983.78802 | 15 | 98.95129 | 1 | 0.24 | 2.067173 | 0.05850411 | 30 | 3.4 | -10.38162 | -16.62148
4_30.csv | 991.22601 | 15.25 | 98.93192 | 1 | 0.25 | 2.029684 | 0.06068524 | 30 | 3.4 | -10.39669 | -16.59994
4_30.csv | 1005.91602 | 15.75 | 98.89274 | 1 | 0.26 | 1.957864 | 0.06521909 | 30 | 3.4 | -10.42611 | -16.55731
4_30.csv | 1027.60303 | 16.5 | 98.83223 | 1 | 0.27 | 1.856414 | 0.07254211 | 30 | 3.4 | -10.46877 | -16.49356
4_30.csv | 1041.89099 | 17 | 98.79177 | 1 | 0.28 | 1.794249 | 0.07765596 | 30 | 3.4 | -10.49639 | -16.45305
4_30.csv | 1056.20099 | 17.5 | 98.75192 | 1 | 0.29 | 1.73696 | 0.08286295 | 30 | 3.4 | -10.52367 | -16.41543
4_30.csv | 1070.53699 | 18 | 98.71187 | 1 | 0.3 | 1.682955 | 0.0882663 | 30 | 3.4 | -10.55063 | -16.37923
4_30.csv | 1084.95801 | 18.5 | 98.6722 | 1 | 0.31 | 1.632674 | 0.09378662 | 30 | 3.4 | -10.5774 | -16.34533
4_30.csv | 1099.53497 | 19 | 98.63332 | 1 | 0.32 | 1.586227 | 0.09935946 | 30 | 3.4 | -10.60409 | -16.3143
4_30.csv | 1121.63202 | 19.75 | 98.57603 | 1 | 0.33 | 1.522409 | 0.1078642 | 30 | 3.4 | -10.64388 | -16.27196
4_30.csv | 1136.46997 | 20.25 | 98.53806 | 1 | 0.34 | 1.482869 | 0.1136932 | 30 | 3.4 | -10.67017 | -16.24562
4_30.csv | 1151.349 | 20.75 | 98.50035 | 1 | 0.35 | 1.445581 | 0.1196342 | 30 | 3.4 | -10.69618 | -16.2207
4_30.csv | 1173.62903 | 21.5 | 98.44212 | 1 | 0.36 | 1.391548 | 0.1291051 | 30 | 3.4 | -10.73451 | -16.18284
4_30.csv | 1188.48901 | 22 | 98.39999 | 1 | 0.37 | 1.354907 | 0.1361824 | 30 | 3.4 | -10.75968 | -16.15464
4_30.csv | 1203.37097 | 22.5 | 98.35248 | 1 | 0.38 | 1.315835 | 0.1443899 | 30 | 3.4 | -10.78457 | -16.121
4_30.csv | 1210.80402 | 22.75 | 98.32881 | 1 | 0.39 | 1.297198 | 0.1485687 | 30 | 3.4 | -10.79688 | -16.10479
4_30.csv | 1225.672 | 23.25 | 98.27466 | 1 | 0.4 | 1.256486 | 0.1583525 | 30 | 3.4 | -10.82129 | -16.06542
4_30.csv | 1240.51703 | 23.75 | 98.21551 | 1 | 0.41 | 1.214837 | 0.1693962 | 30 | 3.4 | -10.84537 | -16.02208
4_30.csv | 1247.93402 | 24 | 98.18367 | 1 | 0.42 | 1.193541 | 0.1754951 | 30 | 3.4 | -10.85729 | -15.99863
4_30.csv | 1255.34302 | 24.25 | 98.15066 | 1 | 0.43 | 1.172237 | 0.181932 | 30 | 3.4 | -10.86913 | -15.97445
4_30.csv | 1270.21503 | 24.75 | 98.07903 | 1 | 0.44 | 1.128526 | 0.1962984 | 30 | 3.4 | -10.89269 | -15.922
4_30.csv | 1277.66101 | 25 | 98.04057 | 1 | 0.45 | 1.106375 | 0.2042373 | 30 | 3.4 | -10.90438 | -15.89405
4_30.csv | 1285.12903 | 25.25 | 97.9998 | 1 | 0.46 | 1.083824 | 0.2128249 | 30 | 3.4 | -10.91603 | -15.86451
4_30.csv | 1292.59399 | 25.5 | 97.9562 | 1 | 0.47 | 1.060703 | 0.2222042 | 30 | 3.4 | -10.92762 | -15.83297
4_30.csv | 1300.09204 | 25.75 | 97.9107 | 1 | 0.48 | 1.037604 | 0.232208 | 30 | 3.4 | -10.93918 | -15.8005
4_30.csv | 1307.59204 | 26 | 97.86222 | 1 | 0.49 | 1.014073 | 0.2431093 | 30 | 3.4 | -10.95069 | -15.76613
4_30.csv | 1315.10999 | 26.25 | 97.81166 | 1 | 0.5 | 0.9906436 | 0.2547447 | 30 | 3.4 | -10.96215 | -15.73084
4_30.csv | 1322.62 | 26.5 | 97.75861 | 1 | 0.52 | 0.9671967 | 0.2672455 | 30 | 3.4 | -10.97354 | -15.69433
4_30.csv | 1330.14197 | 26.75 | 97.70506 | 1 | 0.53 | 0.9446282 | 0.2801678 | 30 | 3.4 | -10.98488 | -15.65845
4_30.csv | 1337.672 | 27 | 97.65113 | 1 | 0.54 | 0.9229395 | 0.2934901 | 30 | 3.4 | -10.99617 | -15.62328
4_30.csv | 1345.20703 | 27.25 | 97.5961 | 1 | 0.55 | 0.9018116 | 0.3074032 | 30 | 3.4 | -11.00741 | -15.5882
4_30.csv | 1352.73596 | 27.5 | 97.53605 | 1 | 0.57 | 0.8798332 | 0.322953 | 30 | 3.4 | -11.01857 | -15.55002
4_30.csv | 1360.29004 | 27.75 | 97.48193 | 1 | 0.58 | 0.8609232 | 0.337296 | 30 | 3.4 | -11.02971 | -15.5177
4_30.csv | 1367.828 | 28 | 97.42615 | 1 | 0.59 | 0.8422655 | 0.352405 | 30 | 3.4 | -11.04076 | -15.48493
4_30.csv | 1375.35901 | 28.25 | 97.36953 | 1 | 0.61 | 0.824136 | 0.36808 | 30 | 3.4 | -11.05174 | -15.4524
4_30.csv | 1382.91101 | 28.5 | 97.31104 | 1 | 0.62 | 0.8062095 | 0.3846309 | 30 | 3.4 | -11.06269 | -15.41936
4_30.csv | 1390.43506 | 28.75 | 97.24874 | 1 | 0.63 | 0.7879535 | 0.4026603 | 30 | 3.4 | -11.07355 | -15.38441
4_30.csv | 1397.96301 | 29 | 97.18397 | 1 | 0.65 | 0.7698302 | 0.4218423 | 30 | 3.4 | -11.08435 | -15.34867
4_30.csv | 1405.47595 | 29.25 | 97.11571 | 1 | 0.67 | 0.7516113 | 0.4425409 | 30 | 3.4 | -11.09507 | -15.31149
4_30.csv | 1412.99194 | 29.5 | 97.04268 | 1 | 0.68 | 0.7330505 | 0.4652348 | 30 | 3.4 | -11.10573 | -15.27214
4_30.csv | 1420.49194 | 29.75 | 96.96739 | 1 | 0.7 | 0.7148512 | 0.489225 | 30 | 3.4 | -11.11632 | -15.23245
4_30.csv | 1428.00696 | 30 | 96.88974 | 1 | 0.72 | 0.6970044 | 0.514599 | 30 | 3.4 | -11.12687 | -15.19244
4_30.csv | 1435.51904 | 30.25 | 96.81022 | 1 | 0.74 | 0.6796284 | 0.5412489 | 30 | 3.4 | -11.13737 | -15.15244
4_30.csv | 1443.03796 | 30.5 | 96.73356 | 1 | 0.75 | 0.6636782 | 0.5675772 | 30 | 3.4 | -11.14781 | -15.11539
4_30.csv | 1450.55298 | 30.75 | 96.66217 | 1 | 0.77 | 0.6494833 | 0.5926578 | 30 | 3.4 | -11.1582 | -15.08254
4_30.csv | 1458.10498 | 31 | 96.59893 | 1 | 0.78 | 0.6374068 | 0.615328 | 30 | 3.4 | -11.16859 | -15.05539
4_30.csv | 1465.68298 | 31.25 | 96.54656 | 1 | 0.8 | 0.6277407 | 0.6344237 | 30 | 3.4 | -11.17896 | -15.03519
4_30.csv | 1473.28601 | 31.5 | 96.50723 | 1 | 0.81 | 0.6206721 | 0.6489564 | 30 | 3.4 | -11.1893 | -15.02289
4_30.csv | 1488.41699 | 32 | 96.46109 | 1 | 0.82 | 0.6125799 | 0.6662153 | 30 | 3.4 | -11.20974 | -15.01708
4_30.csv | 1533.13196 | 33.5 | 96.39933 | 1 | 0.83 | 0.6020727 | 0.6896713 | 30 | 3.4 | -11.26894 | -15.04168
4_30.csv | 1570.48401 | 34.75 | 96.35808 | 1 | 0.84 | 0.5952533 | 0.7055639 | 30 | 3.4 | -11.31708 | -15.06704
4_30.csv | 1577.91602 | 35 | 96.33277 | 1 | 0.85 | 0.5911451 | 0.7154048 | 30 | 3.4 | -11.32652 | -15.06263
4_30.csv | 1592.70105 | 35.5 | 96.24798 | 1 | 0.87 | 0.5777861 | 0.748869 | 30 | 3.4 | -11.34518 | -15.03556
4_30.csv | 1600.07495 | 35.75 | 96.18166 | 2 | 0.88 | 0.5677506 | 0.7755767 | 30 | 3.4 | -11.35441 | -15.00976
4_30.csv | 1606.44933 | 36 | 96.12221 | 2 | 0.89 | 0.5590465 | 0.7999155 | 30 | 3.4 | -11.36237 | -14.98681
4_30.csv | 1609.43815 | 36.25 | 96.02562 | 2 | 0.92 | 0.5454599 | 0.8402612 | 30 | 3.4 | -11.36608 | -14.94132
4_30.csv | 1609.32763 | 36.5 | 95.93819 | 2 | 0.94 | 0.533719 | 0.8776366 | 30 | 3.4 | -11.36595 | -14.89767
4_30.csv | 1606.66998 | 36.75 | 95.8659 | 2 | 0.95 | 0.5243862 | 0.9091541 | 30 | 3.4 | -11.36264 | -14.85908
4_30.csv | 1601.76265 | 37 | 95.80739 | 2 | 0.97 | 0.5170681 | 0.9350708 | 30 | 3.4 | -11.35652 | -14.82485
4_30.csv | 1594.83872 | 37.25 | 95.76206 | 2 | 0.98 | 0.5115374 | 0.9553998 | 30 | 3.4 | -11.34786 | -14.79468
4_30.csv | 1586.06582 | 37.5 | 95.72809 | 2 | 0.99 | 0.5074697 | 0.9707776 | 30 | 3.4 | -11.33683 | -14.76768
4_30.csv | 724.30265 | 61.5 | 95.66427 | 2 | 1 | 0.5 | 1 | 30 | 3.4 | -9.769221 | -13.17042