## New folder
Source.Name | ##Temp./°C | Time/min | Mass/% | Segment | Alpha | F_alpha | G_alpha | lnB
H0_10.csv | 257.23801 | 9 | 99.93175 | 1 | 0.05 | 11.02783883 | 0.002055697 | 2.3
H0_10.csv | 419.03299 | 25.5 | 99.85077 | 1 | 0.1 | 5.043556926 | 0.009828023 | 2.3
H0_10.csv | 468.582 | 30.5 | 99.77295 | 1 | 0.15 | 3.31490861 | 0.022750811 | 2.3
H0_10.csv | 488.13101 | 32.5 | 99.70632 | 1 | 0.2 | 2.562823481 | 0.038062965 | 2.3
H0_10.csv | 507.77499 | 34.5 | 99.61593 | 1 | 0.25 | 1.95966881 | 0.06509905 | 2.3
H0_10.csv | 522.672 | 36 | 99.53841 | 1 | 0.3 | 1.630559588 | 0.094030048 | 2.3
H0_10.csv | 552.85101 | 39 | 99.40014 | 1 | 0.4 | 1.254709432 | 0.158801165 | 2.3
H0_10.csv | 583.271 | 42 | 99.32961 | 1 | 0.45 | 1.122704694 | 0.198339371 | 2.3
H0_10.csv | 723.08698 | 56 | 99.24632 | 1 | 0.5 | 0.998633372 | 0.250684717 | 2.3
H0_10.csv | 917.99597 | 75.5 | 99.17251 | 1 | 0.55 | 0.909557819 | 0.30218951 | 2.3
H0_10.csv | 1013.20898 | 85 | 99.10353 | 1 | 0.6 | 0.839570761 | 0.35467077 | 2.3
H0_10.csv | 1288.73096 | 112.5 | 99.02096 | 1 | 0.65 | 0.768763278 | 0.423014007 | 2.3
H0_10.csv | 1303.69995 | 114 | 98.95 | 1 | 0.7 | 0.716809524 | 0.486555599 | 2.3
H0_10.csv | 1318.66296 | 115.5 | 98.78423 | 1 | 0.8 | 0.619072686 | 0.652314034 | 2.3
H0_10.csv | 1329.95353 | 117 | 98.4947 | 2 | 1 | 0.5 | 1 | 2.3
H0_20.csv | 312.32901 | 5.5 | 99.92393 | 1 | 0.05 | 10.33153674 | 0.002342125 | 2.9
H0_20.csv | 450.64099 | 11.5 | 99.8417 | 1 | 0.1 | 4.964750474 | 0.010142503 | 2.9
H0_20.csv | 487.98901 | 13.5 | 99.76429 | 1 | 0.15 | 3.334266684 | 0.022487405 | 2.9
H0_20.csv | 506.96701 | 14.5 | 99.69768 | 1 | 0.2 | 2.599629532 | 0.03699279 | 2.9
H0_20.csv | 526.14301 | 15.5 | 99.61257 | 1 | 0.25 | 2.028547092 | 0.060753293 | 2.9
H0_20.csv | 545.466 | 16.5 | 99.5183 | 1 | 0.3 | 1.63155491 | 0.093915358 | 2.9
H0_20.csv | 564.992 | 17.5 | 99.43413 | 1 | 0.35 | 1.388870235 | 0.129603481 | 2.9
H0_20.csv | 584.758 | 18.5 | 99.37569 | 1 | 0.4 | 1.258861783 | 0.157755282 | 2.9
H0_20.csv | 673.87402 | 23 | 99.29248 | 1 | 0.45 | 1.110809588 | 0.20260995 | 2.9
H0_20.csv | 842.28699 | 31.5 | 99.22188 | 1 | 0.5 | 1.010024161 | 0.245062288 | 2.9
H0_20.csv | 992.16901 | 39 | 99.13962 | 1 | 0.55 | 0.913456845 | 0.299615267 | 2.9
H0_20.csv | 1272.98303 | 53 | 99.06472 | 1 | 0.6 | 0.840304508 | 0.35405165 | 2.9
H0_20.csv | 1322.53101 | 55.5 | 98.87313 | 1 | 0.7 | 0.697436262 | 0.513961942 | 2.9
H0_20.csv | 1331.61499 | 56 | 98.77174 | 2 | 0.8 | 0.639864524 | 0.610610045 | 2.9
H0_20.csv | 1331.125 | 56.5 | 98.61121 | 2 | 0.9 | 0.565902692 | 0.780650224 | 2.9
H0_20.csv | 1320.86206 | 57 | 98.4986 | 2 | 0.95 | 0.523458106 | 0.912380827 | 2.9
H0_20.csv | 1303.04797 | 57.5 | 98.4323 | 2 | 1 | 0.501320406 | 0.994739225 | 2.9
H0_30.csv | 295.526 | 3.25 | 99.9248 | 1 | 0.05 | 10.74082447 | 0.002167029 | 3.4
H0_30.csv | 455.53201 | 6.5 | 99.84051 | 1 | 0.1 | 5.064330052 | 0.009747562 | 3.4
H0_30.csv | 496.95099 | 7.75 | 99.7587 | 1 | 0.15 | 3.347326979 | 0.022312269 | 3.4
H0_30.csv | 518.60303 | 8.5 | 99.67761 | 1 | 0.2 | 2.505381681 | 0.039828341 | 3.4
H0_30.csv | 539.242 | 9.25 | 99.58359 | 1 | 0.25 | 1.939698854 | 0.06644639 | 3.4
H0_30.csv | 552.91699 | 9.75 | 99.51796 | 1 | 0.3 | 1.675607833 | 0.089042069 | 3.4
H0_30.csv | 573.81702 | 10.5 | 99.43035 | 1 | 0.35 | 1.417905732 | 0.124349858 | 3.4
H0_30.csv | 602.99298 | 11.5 | 99.35179 | 1 | 0.4 | 1.246062233 | 0.161012852 | 3.4
H0_30.csv | 703.00702 | 14.75 | 99.27413 | 1 | 0.45 | 1.112747462 | 0.201904865 | 3.4
H0_30.csv | 893.46198 | 21.25 | 99.19296 | 1 | 0.5 | 1.000830194 | 0.249585419 | 3.4
H0_30.csv | 1042.36096 | 26.25 | 99.11082 | 1 | 0.55 | 0.908376257 | 0.302976163 | 3.4
H0_30.csv | 1297.59998 | 34.75 | 99.02363 | 1 | 0.6 | 0.827258109 | 0.365306957 | 3.4
H0_30.csv | 1312.41394 | 35.25 | 98.95841 | 1 | 0.65 | 0.775458674 | 0.415740843 | 3.4
H0_30.csv | 1327.12305 | 35.75 | 98.8579 | 1 | 0.7 | 0.70721478 | 0.499847302 | 3.4
H0_30.csv | 1333.45179 | 36 | 98.79554 | 2 | 0.75 | 0.670599273 | 0.555921989 | 3.4
H0_30.csv | 1336.65409 | 36.25 | 98.71119 | 2 | 0.8 | 0.626709911 | 0.636512422 | 3.4
H0_30.csv | 1336.71201 | 36.5 | 98.62716 | 2 | 0.85 | 0.588349698 | 0.722219048 | 3.4
H0_30.csv | 1329.41716 | 37 | 98.50209 | 2 | 0.9 | 0.539224653 | 0.859806115 | 3.4
H0_30.csv | 1322.59976 | 37.25 | 98.45815 | 2 | 0.95 | 0.523857703 | 0.910989433 | 3.4
H0_30.csv | 1291.88149 | 38 | 98.38701 | 2 | 1 | 0.500753259 | 0.996993757 | 3.4